## Workorder Data
WO Number: | WO/2023/03403
Production Plan: | 798 | Performance: | 76.67 %
Process duration: | 341 | Availability: | 39.88 %
|  | Quality: | 96.74 %
Total Production: | 791
Good: | 766 | OEE: | 29.58 %
Not Good: | 25
Total Downtime: | 4 Hours 16 Mins 23 Secs
Management: | 1 Hours 9 Mins 2 Secs
Waste: | 2 Hours 8 Mins 17 Secs
Created By: | Gertraud Ottomar | Processed By: | Veit Hiltrud
Created At: | 2023-12-04 13:55:17 | Start Time: | 2023-12-05 10:21:00
Edited By: |  | End Time: | 2023-12-05 16:02:05
Edited At:
Supplier: | Ziemann and Sons | Customer: | Côté Charbonneau S.A.
Grade: | SCM420H | Straightness Std: | 0.20/400mm
Diameter: | 22 | size: | 19.8 X 3000
QTY (Kg): | 5784 | Tolerance: | (+0 , -0.05)
QTY (Coil): | 3 | Reduction Rate: | 19
QTY (Bundle): | 15 | Shape: | Round
|  | QTY (Kg): | 500
Remarks: |  | QTY (Pcs): | 69
|  | Chamfer: | No
|  | Color: | TANPA PEWARNAAN
|  | Machine: | MC-004

## Production Report
Bundle No: | 1 | Bundle No: | 2
Coil No: | 2 | Coil No: | 2
Coil Weight: | 1872 | Coil Weight: | 1872
No. Leburan: | E22303890XA-G2311736-1 | No. Leburan: | E22303890XA-G2311736-1
Area: | G | Area: | G
Dies Number: | C-19.800-(080)-06-TF | Dies Number: | C-19.800-(080)-06-TF
Diameter Ujung: | 19.761 | Diameter Ujung: | 19.758
Diameter Tengah: | 19.77 | Diameter Tengah: | 19.776
Diameter Ekor: | 19.761 | Diameter Ekor: | 19.76
Kelurusan Aktual: | 0.16/400 | Kelurusan Aktual: | 0.16/400
Panjang Aktual: | 3020 | Panjang Aktual: | 3020
Berat FG: | 502 | Berat FG: | 502
QTY (Pcs): | 69 | QTY (Pcs): | 69
Judgement: | GOOD | Judgement: | GOOD
Visual: | OK | Visual: | OK
Created By: | Veit Hiltrud | Created By: | Veit Hiltrud
Created At: | 2023-12-05 14:38:45 | Created At: | 2023-12-05 14:43:53
Edited By: |  | Edited By:
Edited At: |  | Edited At: | 2023-12-05 14:43:53
Bundle No: | 3 | Bundle No: | 4
Coil No: | 2 | Coil No: | 2
Coil Weight: | 1872 | Coil Weight: | 1872
No. Leburan: | E22303890XA-G2311736-1 | No. Leburan: | E22303890XA-G2311736-1
Area: | G | Area: | G
Dies Number: | C-19.800-(080)-06-TF | Dies Number: | C-19.800-(080)-06-TF
Diameter Ujung: | 19.758 | Diameter Ujung: | 19.758
Diameter Tengah: | 19.774 | Diameter Tengah: | 19.774
Diameter Ekor: | 19.762 | Diameter Ekor: | 19.76
Kelurusan Aktual: | 0.16/400 | Kelurusan Aktual: | 0.16/400
Panjang Aktual: | 3020 | Panjang Aktual: | 3020
Berat FG: | 502 | Berat FG: | 502
QTY (Pcs): | 69 | QTY (Pcs): | 69
Judgement: | GOOD | Judgement: | GOOD
Visual: | OK | Visual: | OK
Created By: | Veit Hiltrud | Created By: | Veit Hiltrud
Created At: | 2023-12-05 14:44:46 | Created At: | 2023-12-05 15:15:45
Edited By: |  | Edited By:
Edited At: |  | Edited At: | 2023-12-05 15:15:45
Bundle No: | 5 | Bundle No: | 6
Coil No: | 1 | Coil No: | 3
Coil Weight: | 1932 | Coil Weight: | 1980
No. Leburan: | E22303890XA-G2309609-2 | No. Leburan: | E22303890XA-G2311736-2
Area: | F | Area: | G
Dies Number: | C-19.800-(080)-06-TF | Dies Number: | C-19.800(080) 06 TF
Diameter Ujung: | 19.756 | Diameter Ujung: | 19.76
Diameter Tengah: | 19.76 | Diameter Tengah: | 19.776
Diameter Ekor: | 19.762 | Diameter Ekor: | 19.76
Kelurusan Aktual: | 0.16/400 | Kelurusan Aktual: | 0.100/400
Panjang Aktual: | 3020 | Panjang Aktual: | 3020
Berat FG: | 502 | Berat FG: | 502
QTY (Pcs): | 69 | QTY (Pcs): | 69
Judgement: | GOOD | Judgement: | GOOD
Visual: | OK | Visual: | OK
Created By: | Veit Hiltrud | Created By: | Veit Hiltrud
Created At: | 2023-12-05 15:17:12 | Created At: | 2023-12-05 15:27:34
Edited By: |  | Edited By:
Edited At: |  | Edited At: | 2023-12-05 15:27:34
Bundle No: | 7 | Bundle No: | 8
Coil No: | 3 | Coil No: | 3
Coil Weight: | 1980 | Coil Weight: | 1980
No. Leburan: | E22303890XA-G2311736-2 | No. Leburan: | E22303890XA-G2311736-2
Area: | G | Area: | G
Dies Number: | C-19.800-(080)-06-TF | Dies Number: | C-19.800-(080)-06-TF
Diameter Ujung: | 19.768 | Diameter Ujung: | 19.764
Diameter Tengah: | 19.772 | Diameter Tengah: | 19.778
Diameter Ekor: | 19.765 | Diameter Ekor: | 19.768
Kelurusan Aktual: | 0.15/400 | Kelurusan Aktual: | 0.14/400
Panjang Aktual: | 3020 | Panjang Aktual: | 3020
Berat FG: | 502 | Berat FG: | 502
QTY (Pcs): | 69 | QTY (Pcs): | 69
Judgement: | GOOD | Judgement: | GOOD
Visual: | OK | Visual: | OK
Created By: | Veit Hiltrud | Created By: | Veit Hiltrud
Created At: | 2023-12-05 15:32:20 | Created At: | 2023-12-05 15:36:37
Edited By: |  | Edited By:
Edited At: |  | Edited At: | 2023-12-05 15:36:37
Bundle No: | 9 | Bundle No: | 10
Coil No: | 3 | Coil No: | 3
Coil Weight: | 1980 | Coil Weight: | 1980
No. Leburan: | E22303890XA-G2311736-2 | No. Leburan: | E22303890XA-G2311736-2
Area: | G | Area: | G
Dies Number: | C-19.800-(080)-06-TF | Dies Number: | C-19.800-(080)-06-TF
Diameter Ujung: | 19.765 | Diameter Ujung: | 19.756
Diameter Tengah: | 19.778 | Diameter Tengah: | 19.776
Diameter Ekor: | 19.768 | Diameter Ekor: | 19.775
Kelurusan Aktual: | 0.13/400 | Kelurusan Aktual: | 0.16/400
Panjang Aktual: | 3020 | Panjang Aktual: | 3020
Berat FG: | 502 | Berat FG: | 502
QTY (Pcs): | 69 | QTY (Pcs): | 69
Judgement: | GOOD | Judgement: | GOOD
Visual: | OK | Visual: | OK
Created By: | Veit Hiltrud | Created By: | Veit Hiltrud
Created At: | 2023-12-05 15:38:47 | Created At: | 2023-12-05 15:43:36
Edited By: |  | Edited By:
Edited At: |  | Edited At: | 2023-12-05 15:43:36
Bundle No: | 11 | Bundle No: | 12
Coil No: | 1 | Coil No: | 1
Coil Weight: | 1932 | Coil Weight: | 1932
No. Leburan: | E22303890XA-G2309609-2 | No. Leburan: | E22303890XA-G2309609-2
Area: | F | Area: | F
Dies Number: | C-19.800-(080)-06-TF | Dies Number: | C-19.800-(080)-06-TF
Diameter Ujung: | 19.764 | Diameter Ujung: | 19.767
Diameter Tengah: | 19.774 | Diameter Tengah: | 19.776
Diameter Ekor: | 19.769 | Diameter Ekor: | 19.768
Kelurusan Aktual: | 0.14/400 | Kelurusan Aktual: | 0.16/400
Panjang Aktual: | 3020 | Panjang Aktual: | 3020
Berat FG: | 552 | Berat FG: | 160
QTY (Pcs): | 76 | QTY (Pcs): | 22
Judgement: | GOOD | Judgement: | NOT GOOD
Visual: | OK | Visual: | PO
Created By: | Veit Hiltrud | Created By: | Veit Hiltrud
Created At: | 2023-12-05 15:58:29 | Created At: | 2023-12-05 15:59:20
Edited By: |  | Edited By:
Edited At: |  | Edited At: | 2023-12-05 15:59:20
Bundle No: | 13 | Bundle No: | 14
Coil No: | 1 | Coil No: | 1
Coil Weight: | 1932 | Coil Weight: | 1932
No. Leburan: | E22303890XA-G2309609-2 | No. Leburan: | E22303890XA-G2309609-2
Area: | F | Area: | F
Dies Number: | C-19.800-(080)-06-TF | Dies Number: | 0
Diameter Ujung: | 19.76 | Diameter Ujung: | 0
Diameter Tengah: | 19.773 | Diameter Tengah: | 0
Diameter Ekor: | 19.764 | Diameter Ekor: | 0
Kelurusan Aktual: | 0.16/400 | Kelurusan Aktual: | 0
Panjang Aktual: | 2910 | Panjang Aktual: | 0
Berat FG: | 19 | Berat FG: | 0
QTY (Pcs): | 3 | QTY (Pcs): | 0
Judgement: | NOT GOOD | Judgement: | NOT GOOD
Visual: | IL | Visual:
Created By: | Veit Hiltrud | Created By: | Veit Hiltrud
Created At: | 2023-12-05 16:00:03 | Created At: | 2023-12-05 16:00:26
Edited By: |  | Edited By:
Edited At: |  | Edited At: | 2023-12-05 16:00:26
Bundle No: | 15
Coil No: | 1
Coil Weight: | 1932
No. Leburan: | E22303890XA-G2309609-2
Area: | F
Dies Number: | 0
Diameter Ujung: | 0
Diameter Tengah: | 0
Diameter Ekor: | 0
Kelurusan Aktual: | 0
Panjang Aktual: | 0
Berat FG: | 0
QTY (Pcs): | 0
Judgement: | WASTE
Visual:
Created By: | Veit Hiltrud
Created At: | 2023-12-05 16:00:43
Edited By:
Edited At:

## Downtime Record
No. | Start | End | Duration | Reason | Remarks
1 | 2023-12-05 10:21:00 | 2023-12-05 10:55:41 | 34 min 41 sec | management ¦ Setting Awal | Bongkar pasang roll prestraightener
2 | 2023-12-05 10:55:55 | 2023-12-05 11:01:10 | 5 min 15 sec | management ¦ Pointing / Roll / Bubut/Sambung Coil
3 | 2023-12-05 11:01:26 | 2023-12-05 11:02:10 | 44 sec | management ¦ System Error
4 | 2023-12-05 11:02:26 | 2023-12-05 11:02:41 | 15 sec | management ¦ System Error
5 | 2023-12-05 11:02:57 | 2023-12-05 11:03:27 | 30 sec | management ¦ System Error
6 | 2023-12-05 11:03:41 | 2023-12-05 11:04:11 | 30 sec | management ¦ System Error
7 | 2023-12-05 11:04:27 | 2023-12-05 11:15:11 | 10 min 44 sec | waste ¦ Trouble Drawing ¦ Gosok Slide/Jaw
8 | 2023-12-05 11:15:27 | 2023-12-05 11:15:42 | 15 sec | management ¦ System Error
9 | 2023-12-05 11:16:26 | 2023-12-05 11:17:42 | 1 min 16 sec | management ¦ System Error
10 | 2023-12-05 11:18:12 | 2023-12-05 11:26:12 | 8 min 0 sec | waste ¦ Trouble Polsihing/Two Roll ¦ Setting Ulang Kelurusan
11 | 2023-12-05 11:26:56 | 2023-12-05 11:27:12 | 16 sec | management ¦ System Error
12 | 2023-12-05 11:27:28 | 2023-12-05 11:27:42 | 14 sec | management ¦ System Error
13 | 2023-12-05 11:27:56 | 2023-12-05 11:28:12 | 16 sec | management ¦ System Error
14 | 2023-12-05 11:28:28 | 2023-12-05 11:28:42 | 14 sec | management ¦ System Error
15 | 2023-12-05 11:30:02 | 2023-12-05 11:30:27 | 25 sec | management ¦ System Error
16 | 2023-12-05 11:30:57 | 2023-12-05 12:30:01 | 59 min 4 sec | off ¦ Istirahat
17 | 2023-12-05 12:30:01 | 2023-12-05 12:36:00 | 5 min 59 sec | waste ¦ Trouble Polsihing/Two Roll ¦ Gosok Nozzle
18 | 2023-12-05 12:37:00 | 2023-12-05 12:37:14 | 14 sec | management ¦ System Error
19 | 2023-12-05 12:37:30 | 2023-12-05 12:37:44 | 14 sec | management ¦ System Error
20 | 2023-12-05 12:39:44 | 2023-12-05 12:39:58 | 14 sec | management ¦ System Error
21 | 2023-12-05 12:42:43 | 2023-12-05 12:42:59 | 16 sec | management ¦ System Error
22 | 2023-12-05 12:44:13 | 2023-12-05 12:44:29 | 16 sec | management ¦ System Error
23 | 2023-12-05 12:49:29 | 2023-12-05 12:49:45 | 16 sec | management ¦ System Error
24 | 2023-12-05 13:01:15 | 2023-12-05 13:11:46 | 10 min 31 sec | management ¦ Pointing / Roll / Bubut/Sambung Coil
25 | 2023-12-05 13:12:00 | 2023-12-05 13:13:30 | 1 min 30 sec | management ¦ System Error
26 | 2023-12-05 13:15:00 | 2023-12-05 13:15:35 | 35 sec | management ¦ System Error
27 | 2023-12-05 13:22:46 | 2023-12-05 13:23:00 | 14 sec | management ¦ System Error
28 | 2023-12-05 13:24:30 | 2023-12-05 13:24:44 | 14 sec | management ¦ System Error
29 | 2023-12-05 13:28:31 | 2023-12-05 13:28:45 | 14 sec | management ¦ System Error
30 | 2023-12-05 13:29:15 | 2023-12-05 13:29:29 | 14 sec | management ¦ System Error
31 | 2023-12-05 13:35:00 | 2023-12-05 13:35:15 | 15 sec | management ¦ System Error
32 | 2023-12-05 13:41:16 | 2023-12-05 13:41:30 | 14 sec | management ¦ System Error
33 | 2023-12-05 13:42:16 | 2023-12-05 13:42:30 | 14 sec | management ¦ System Error
34 | 2023-12-05 13:42:46 | 2023-12-05 13:50:32 | 7 min 46 sec | waste ¦ Trouble Drawing ¦ Gosok Slide/Jaw
35 | 2023-12-05 13:50:46 | 2023-12-05 13:51:30 | 44 sec | waste ¦ Trouble Cutting ¦ Sensor Cutting Error
36 | 2023-12-05 13:52:46 | 2023-12-05 13:53:30 | 44 sec | management ¦ System Error
37 | 2023-12-05 14:03:47 | 2023-12-05 14:04:01 | 14 sec | management ¦ System Error
38 | 2023-12-05 14:06:47 | 2023-12-05 14:07:02 | 15 sec | management ¦ System Error
39 | 2023-12-05 14:17:16 | 2023-12-05 15:52:20 | 95 min 4 sec | waste ¦ Polishing Ulang | Polising 2 kali untuk PT MULTI STEEL
40 | 2023-12-05 15:52:50 | 2023-12-05 16:00:03 | 7 min 13 sec | management ¦ Pointing / Roll / Bubut/Sambung Coil | Nyambung coil wo berikutnya