## Workorder Data
WO Number: | WO/2023/03410
Production Plan: | 615 | Performance: | 85.09 %
Process duration: | 41 | Availability: | 100 %
|  | Quality: | 100 %
Total Production: | 603
Good: | 603 | OEE: | 85.09 %
Not Good: | 0
Total Downtime: | 3 Mins 57 Secs
Management: | 3 min 57 sec
Waste: | 0 sec
Created By: | Gertraud Ottomar | Processed By: | Alois Kasimir
Created At: | 2023-12-04 16:50:14 | Start Time: | 2023-12-05 09:33:51
Edited By: |  | End Time: | 2023-12-05 10:15:07
Edited At:
Supplier: | Lang, Prosacco and Schneider | Customer: | Gingras
Grade: | 1215MS | Straightness Std: | 0.16/400 mm
Diameter: | 10 | size: | 9 X 3000
QTY (Kg): | 922 | Tolerance: | (+0 , -0.03)
QTY (Coil): | 1 | Reduction Rate: | 19
QTY (Bundle): | 5 | Shape: | Round
|  | QTY (Kg): | 500
Remarks: |  | QTY (Pcs): | 334
|  | Chamfer: | Yes
|  | Color: | KUNING (YELLOW 108)
|  | Machine: | MC-003

## Production Report
Bundle No: | 1 | Bundle No: | 2
Coil No: | 1 | Coil No: | 1
Coil Weight: | 922 | Coil Weight: | 922
No. Leburan: | D22303111X1-X12304654-001 | No. Leburan: | D22303111X1-X12304654-001
Area: | A | Area: | A
Dies Number: | C-09.000-(0,005)-19-TF | Dies Number: | C-09.000-(0,005)-19-TF
Diameter Ujung: | 8.985 | Diameter Ujung: | 8.986
Diameter Tengah: | 8.992 | Diameter Tengah: | 8.992
Diameter Ekor: | 8.983 | Diameter Ekor: | 8.99
Kelurusan Aktual: | 0.08/400 | Kelurusan Aktual: | 0.08/400
Panjang Aktual: | 3020 | Panjang Aktual: | 3020
Berat FG: | 500 | Berat FG: | 404
QTY (Pcs): | 334 | QTY (Pcs): | 269
Judgement: | GOOD | Judgement: | GOOD
Visual: | OK | Visual: | OK
Created By: | Alois Kasimir | Created By: | Alois Kasimir
Created At: | 2023-12-05 09:51:32 | Created At: | 2023-12-05 10:13:28
Edited By: |  | Edited By:
Edited At: |  | Edited At: | 2023-12-05 10:13:28
Bundle No: | 3 | Bundle No: | 4
Coil No: | 1 | Coil No: | 1
Coil Weight: | 922 | Coil Weight: | 922
No. Leburan: | D22303111X1-X12304654-001 | No. Leburan: | D22303111X1-X12304654-001
Area: | A | Area: | A
Dies Number: | 0 | Dies Number: | 0
Diameter Ujung: | 0 | Diameter Ujung: | 0
Diameter Tengah: | 0 | Diameter Tengah: | 0
Diameter Ekor: | 0 | Diameter Ekor: | 0
Kelurusan Aktual: | 0 | Kelurusan Aktual: | 0
Panjang Aktual: | 0 | Panjang Aktual: | 0
Berat FG: | 0 | Berat FG: | 0
QTY (Pcs): | 0 | QTY (Pcs): | 0
Judgement: | WASTE | Judgement: | WASTE
Visual: |  | Visual:
Created By: | Alois Kasimir | Created By: | Alois Kasimir
Created At: | 2023-12-05 10:14:22 | Created At: | 2023-12-05 10:14:40
Edited By: |  | Edited By:
Edited At: |  | Edited At: | 2023-12-05 10:14:40
Bundle No: | 5
Coil No: | 1
Coil Weight: | 922
No. Leburan: | D22303111X1-X12304654-001
Area: | A
Dies Number: | 0
Diameter Ujung: | 0
Diameter Tengah: | 0
Diameter Ekor: | 0
Kelurusan Aktual: | 0
Panjang Aktual: | 0
Berat FG: | 0
QTY (Pcs): | 0
Judgement: | WASTE
Visual:
Created By: | Alois Kasimir
Created At: | 2023-12-05 10:14:56
Edited By:
Edited At:

## Downtime Record
No. | Start | End | Duration | Reason | Remarks
1 | 2023-12-05 09:33:51 | 2023-12-05 09:34:49 | 58 sec | management ¦ System Error
2 | 2023-12-05 09:47:49 | 2023-12-05 09:48:49 | 1 min 0 sec | management ¦ Setting Awal
3 | 2023-12-05 09:56:49 | 2023-12-05 09:57:50 | 1 min 1 sec | management ¦ System Error
4 | 2023-12-05 09:59:50 | 2023-12-05 10:00:48 | 58 sec | management ¦ System Error