## Workorder Data
WO Number: | WO/2023/03415
Production Plan: | 354 | Performance: | 16.95 %
Process duration: | 710 | Availability: | 100 %
|  | Quality: | 100 %
Total Production: | 277
Good: | 277 | OEE: | 16.95 %
Not Good: | 0
Total Downtime: | 7 Hours 49 Mins 26 Secs
Management: | 5 Hours 49 Mins 28 Secs
Waste: | 0 sec
Created By: | Gertraud Ottomar | Processed By: | Alois Kasimir
Created At: | 2023-12-05 09:41:36 | Start Time: | 2023-12-06 09:57:04
Edited By: | Gertraud Ottomar | End Time: | 2023-12-06 21:47:12
Edited At: | 2023-12-06 21:46:51
Supplier: | Barton-Welch | Customer: | Bergeron SA
Grade: | 1215HS | Straightness Std: | 0.16/400mm
Diameter: | 15.07 | size: | 14.05 X 2320
QTY (Kg): | 1000 | Tolerance: | (+0 , -0.03)
QTY (Coil): | 1 | Reduction Rate: | 13.08
QTY (Bundle): | 7 | Shape: | Round
|  | QTY (Kg): | 500
Remarks: | (NEW ITEM - JASA BTB) (Scrap & NG dikumpulkan dan di Wrapping) | QTY (Pcs): | 177
|  | Chamfer: | No
|  | Color: | TANPA PEWARNAAN
|  | Machine: | MC-003

## Production Report
Bundle No: | 1 | Bundle No: | 2
Coil No: | 1 | Coil No: | 1
Coil Weight: | 1000 | Coil Weight: | 1000
No. Leburan: | 3A35A-6 | No. Leburan: | 3A35A-6
Area: | Finish Good | Area: | Finish Good
Dies Number: | C-14.150(-100)-5-TF | Dies Number: | 0
Diameter Ujung: | 14.032 | Diameter Ujung: | 0
Diameter Tengah: | 14.04 | Diameter Tengah: | 0
Diameter Ekor: | 14.035 | Diameter Ekor: | 0
Kelurusan Aktual: | 0.16/400 | Kelurusan Aktual: | 0
Panjang Aktual: | 2340 | Panjang Aktual: | 0
Berat FG: | 782 | Berat FG: | 0
QTY (Pcs): | 277 | QTY (Pcs): | 0
Judgement: | GOOD | Judgement: | WASTE
Visual: | OK | Visual:
Created By: | Alois Kasimir | Created By: | Alois Kasimir
Created At: | 2023-12-06 21:40:48 | Created At: | 2023-12-06 21:41:40
Edited By: |  | Edited By:
Edited At: |  | Edited At: | 2023-12-06 21:41:40
Bundle No: | 3 | Bundle No: | 4
Coil No: | 1 | Coil No: | 1
Coil Weight: | 1000 | Coil Weight: | 1000
No. Leburan: | 3A35A-6 | No. Leburan: | 3A35A-6
Area: | Finish Good | Area: | Finish Good
Dies Number: | 0 | Dies Number: | 0
Diameter Ujung: | 0 | Diameter Ujung: | 0
Diameter Tengah: | 0 | Diameter Tengah: | 0
Diameter Ekor: | 0 | Diameter Ekor: | 0
Kelurusan Aktual: | 0 | Kelurusan Aktual: | 0
Panjang Aktual: | 0 | Panjang Aktual: | 0
Berat FG: | 0 | Berat FG: | 0
QTY (Pcs): | 0 | QTY (Pcs): | 0
Judgement: | WASTE | Judgement: | WASTE
Visual: |  | Visual:
Created By: | Alois Kasimir | Created By: | Alois Kasimir
Created At: | 2023-12-06 21:43:23 | Created At: | 2023-12-06 21:43:34
Edited By: |  | Edited By:
Edited At: |  | Edited At: | 2023-12-06 21:43:34
Bundle No: | 5 | Bundle No: | 6
Coil No: | 1 | Coil No: | 1
Coil Weight: | 1000 | Coil Weight: | 1000
No. Leburan: | 3A35A-6 | No. Leburan: | 3A35A-6
Area: | Finish Good | Area: | Finish Good
Dies Number: | 0 | Dies Number: | 0
Diameter Ujung: | 0 | Diameter Ujung: | 0
Diameter Tengah: | 0 | Diameter Tengah: | 0
Diameter Ekor: | 0 | Diameter Ekor: | 0
Kelurusan Aktual: | 0 | Kelurusan Aktual: | 0
Panjang Aktual: | 0 | Panjang Aktual: | 0
Berat FG: | 0 | Berat FG: | 0
QTY (Pcs): | 0 | QTY (Pcs): | 0
Judgement: | WASTE | Judgement: | WASTE
Visual: |  | Visual:
Created By: | Alois Kasimir | Created By: | Alois Kasimir
Created At: | 2023-12-06 21:43:59 | Created At: | 2023-12-06 21:44:10
Edited By: |  | Edited By:
Edited At: |  | Edited At: | 2023-12-06 21:44:10
Bundle No: | 7
Coil No: | 1
Coil Weight: | 1000
No. Leburan: | 3A35A-6
Area: | Finish Good
Dies Number: | 0
Diameter Ujung: | 0
Diameter Tengah: | 0
Diameter Ekor: | 0
Kelurusan Aktual: | 0
Panjang Aktual: | 0
Berat FG: | 0
QTY (Pcs): | 0
Judgement: | WASTE
Visual:
Created By: | Alois Kasimir
Created At: | 2023-12-06 21:44:19
Edited By:
Edited At:

## Downtime Record
No. | Start | End | Duration | Reason | Remarks
1 | 2023-12-06 09:57:04 | 2023-12-06 10:32:14 | 35 min 10 sec | management ¦ Work Order Proses Bar to Bar
2 | 2023-12-06 10:33:15 | 2023-12-06 10:43:38 | 10 min 23 sec | management ¦ Work Order Proses Bar to Bar
3 | 2023-12-06 10:45:39 | 2023-12-06 10:48:38 | 2 min 59 sec | management ¦ Work Order Proses Bar to Bar
4 | 2023-12-06 10:50:39 | 2023-12-06 10:52:40 | 2 min 1 sec | management ¦ Work Order Proses Bar to Bar
5 | 2023-12-06 10:55:38 | 2023-12-06 10:59:38 | 4 min 0 sec | management ¦ Work Order Proses Bar to Bar
6 | 2023-12-06 11:01:38 | 2023-12-06 11:03:39 | 2 min 1 sec | management ¦ Work Order Proses Bar to Bar
7 | 2023-12-06 11:04:39 | 2023-12-06 11:06:38 | 1 min 59 sec | management ¦ Work Order Proses Bar to Bar
8 | 2023-12-06 11:08:39 | 2023-12-06 11:09:39 | 1 min 0 sec | management ¦ Work Order Proses Bar to Bar
9 | 2023-12-06 11:11:40 | 2023-12-06 11:30:04 | 18 min 24 sec | management ¦ Work Order Proses Bar to Bar
10 | 2023-12-06 11:30:04 | 2023-12-06 12:30:02 | 59 min 58 sec | off ¦ Istirahat
11 | 2023-12-06 12:30:02 | 2023-12-06 12:37:28 | 7 min 26 sec | management ¦ Work Order Proses Bar to Bar
12 | 2023-12-06 12:39:28 | 2023-12-06 12:40:27 | 59 sec | management ¦ Work Order Proses Bar to Bar
13 | 2023-12-06 12:41:27 | 2023-12-06 12:43:28 | 2 min 1 sec | management ¦ Work Order Proses Bar to Bar
14 | 2023-12-06 12:50:26 | 2023-12-06 12:53:27 | 3 min 1 sec | management ¦ Work Order Proses Bar to Bar
15 | 2023-12-06 12:54:27 | 2023-12-06 12:56:01 | 1 min 34 sec | management ¦ System Error
16 | 2023-12-06 14:25:46 | 2023-12-06 15:38:21 | 72 min 35 sec | management ¦ Work Order Proses Bar to Bar
17 | 2023-12-06 15:39:21 | 2023-12-06 15:41:22 | 2 min 1 sec | management ¦ Work Order Proses Bar to Bar
18 | 2023-12-06 15:42:22 | 2023-12-06 15:51:21 | 8 min 59 sec | management ¦ Work Order Proses Bar to Bar
19 | 2023-12-06 15:54:22 | 2023-12-06 15:55:20 | 58 sec | management ¦ Work Order Proses Bar to Bar
20 | 2023-12-06 15:58:21 | 2023-12-06 15:59:22 | 1 min 1 sec | management ¦ Work Order Proses Bar to Bar
21 | 2023-12-06 16:00:03 | 2023-12-06 16:02:20 | 2 min 17 sec | management ¦ Work Order Proses Bar to Bar
22 | 2023-12-06 16:04:21 | 2023-12-06 16:05:21 | 1 min 0 sec | management ¦ Work Order Proses Bar to Bar
23 | 2023-12-06 16:08:20 | 2023-12-06 16:10:21 | 2 min 1 sec | management ¦ Work Order Proses Bar to Bar
24 | 2023-12-06 16:12:22 | 2023-12-06 16:22:21 | 9 min 59 sec | management ¦ Work Order Proses Bar to Bar
25 | 2023-12-06 16:23:21 | 2023-12-06 18:00:01 | 96 min 40 sec | management ¦ Work Order Proses Bar to Bar
26 | 2023-12-06 18:00:01 | 2023-12-06 19:00:01 | 60 min 0 sec | off ¦ Istirahat
27 | 2023-12-06 19:00:01 | 2023-12-06 19:56:00 | 55 min 59 sec | management ¦ Work Order Proses Bar to Bar
28 | 2023-12-06 20:05:01 | 2023-12-06 20:07:00 | 1 min 59 sec | management ¦ Work Order Proses Bar to Bar
29 | 2023-12-06 20:09:00 | 2023-12-06 20:10:01 | 1 min 1 sec | management ¦ Work Order Proses Bar to Bar