## Workorder Data
WO Number: | WO/2023/03438
Production Plan: | 1514 | Performance: | 56.24 %
Process duration: | 1221 | Availability: | 89.03 %
|  | Quality: | 52.56 %
Total Production: | 1495
Good: | 1014 | OEE: | 26.32 %
Not Good: | 481
Total Downtime: | 17 Hours 47 Mins 35 Secs
Management: | 2 Hours 27 Mins 51 Secs
Waste: | 19 min 44 sec
Created By: | Gertraud Ottomar | Processed By: | Friedhelm Sibylle
Created At: | 2023-12-11 08:49:17 | Start Time: | 2023-12-11 14:33:28
Edited By: |  | End Time: | 2023-12-12 10:54:40
Edited At:
Supplier: | Fay-Kihn | Customer: | Houle Rousseau SAS
Grade: | SS400 | Straightness Std: | 0
Diameter: | 22 | size: | 21 X 3000
QTY (Kg): | 12352 | Tolerance: | (+0 , -0.05)
QTY (Coil): | 6 | Reduction Rate: | 8.88
QTY (Bundle): | 28 | Shape: | Round
|  | QTY (Kg): | 500
Remarks: |  | QTY (Pcs): | 61
|  | Chamfer: | No
|  | Color: | TANPA PEWARNAAN
|  | Machine: | MC-004

## Production Report
Bundle No: | 1 | Bundle No: | 2
Coil No: | 2 | Coil No: | 2
Coil Weight: | 2052 | Coil Weight: | 2052
No. Leburan: | 11.22.H.004-020 | No. Leburan: | 11.22.H.004-020
Area: | Bahan Baku | Area: | Bahan Baku
Dies Number: | C-21.000-(030)-07-TF | Dies Number: | C-21.000(30)07TF
Diameter Ujung: | 20.964 | Diameter Ujung: | 20.955
Diameter Tengah: | 20.983 | Diameter Tengah: | 20.988
Diameter Ekor: | 20.97 | Diameter Ekor: | 20.956
Kelurusan Aktual: | 0 | Kelurusan Aktual: | 0
Panjang Aktual: | 3020 | Panjang Aktual: | 3020
Berat FG: | 499 | Berat FG: | 500
QTY (Pcs): | 61 | QTY (Pcs): | 61
Judgement: | GOOD | Judgement: | GOOD
Visual: | OK | Visual: | OK
Created By: | Friedhelm Sibylle | Created By: | Friedhelm Sibylle
Created At: | 2023-12-11 15:18:04 | Created At: | 2023-12-11 15:30:06
Edited By: |  | Edited By:
Edited At: |  | Edited At: | 2023-12-11 15:30:06
Bundle No: | 3 | Bundle No: | 4
Coil No: | 2 | Coil No: | 4
Coil Weight: | 2052 | Coil Weight: | 2073
No. Leburan: | 11.22.H.004-020 | No. Leburan: | 11.22.H.002-015
Area: | Bahan Baku | Area: | Bahan Baku
Dies Number: | C-21.000(30)07TF | Dies Number: | C-21.000-(030)-07-TF
Diameter Ujung: | 20.954 | Diameter Ujung: | 20.936
Diameter Tengah: | 20.979 | Diameter Tengah: | 20.979
Diameter Ekor: | 20.958 | Diameter Ekor: | 20.944
Kelurusan Aktual: | 0 | Kelurusan Aktual: | 0
Panjang Aktual: | 3021 | Panjang Aktual: | 3020
Berat FG: | 499 | Berat FG: | 500
QTY (Pcs): | 61 | QTY (Pcs): | 61
Judgement: | GOOD | Judgement: | NOT GOOD
Visual: | OK | Visual: | OVAL
Created By: | Friedhelm Sibylle | Created By: | Friedhelm Sibylle
Created At: | 2023-12-11 15:32:01 | Created At: | 2023-12-11 15:53:32
Edited By: |  | Edited By:
Edited At: |  | Edited At: | 2023-12-11 15:53:32
Bundle No: | 5 | Bundle No: | 6
Coil No: | 4 | Coil No: | 4
Coil Weight: | 2073 | Coil Weight: | 2073
No. Leburan: | 11.22.H.002-015 | No. Leburan: | 11.22.H.002-015
Area: | Bahan Baku | Area: | Bahan Baku
Dies Number: | C-21.000-(030)-07-TF | Dies Number: | C-21.000-(030)-07-TF
Diameter Ujung: | 20.943 | Diameter Ujung: | 20.947
Diameter Tengah: | 20.969 | Diameter Tengah: | 20.982
Diameter Ekor: | 20.949 | Diameter Ekor: | 20.956
Kelurusan Aktual: | 0 | Kelurusan Aktual: | 0
Panjang Aktual: | 3020 | Panjang Aktual: | 3015
Berat FG: | 500 | Berat FG: | 499
QTY (Pcs): | 61 | QTY (Pcs): | 61
Judgement: | NOT GOOD | Judgement: | NOT GOOD
Visual: | OVAL | Visual: | OVAL
Created By: | Friedhelm Sibylle | Created By: | Friedhelm Sibylle
Created At: | 2023-12-11 15:54:20 | Created At: | 2023-12-12 07:43:43
Edited By: |  | Edited By:
Edited At: |  | Edited At: | 2023-12-12 07:43:43
Bundle No: | 7 | Bundle No: | 8
Coil No: | 6 | Coil No: | 6
Coil Weight: | 2038 | Coil Weight: | 2038
No. Leburan: | 11.22.H.004-004 | No. Leburan: | 11.22.H.004-004
Area: | Bahan Baku | Area: | Bahan Baku
Dies Number: | C-21.000-(030)-07-TF | Dies Number: | C-21.000-(030)-07-TF
Diameter Ujung: | 20.968 | Diameter Ujung: | 20.964
Diameter Tengah: | 20.976 | Diameter Tengah: | 20.977
Diameter Ekor: | 20.969 | Diameter Ekor: | 20.968
Kelurusan Aktual: | 0 | Kelurusan Aktual: | 0
Panjang Aktual: | 3020 | Panjang Aktual: | 3020
Berat FG: | 500 | Berat FG: | 500
QTY (Pcs): | 61 | QTY (Pcs): | 61
Judgement: | GOOD | Judgement: | GOOD
Visual: | OK | Visual: | OK
Created By: | Friedhelm Sibylle | Created By: | Friedhelm Sibylle
Created At: | 2023-12-12 08:06:56 | Created At: | 2023-12-12 08:07:41
Edited By: |  | Edited By:
Edited At: |  | Edited At: | 2023-12-12 08:07:41
Bundle No: | 9 | Bundle No: | 10
Coil No: | 6 | Coil No: | 6
Coil Weight: | 2038 | Coil Weight: | 2038
No. Leburan: | 11.22.H.004-004 | No. Leburan: | 11.22.H.004-004
Area: | Bahan Baku | Area: | Bahan Baku
Dies Number: | C-21.000-(030)-07-TF | Dies Number: | C-21.000-(030)-07-TF
Diameter Ujung: | 20.969 | Diameter Ujung: | 20.964
Diameter Tengah: | 20.98 | Diameter Tengah: | 20.979
Diameter Ekor: | 20.958 | Diameter Ekor: | 20.969
Kelurusan Aktual: | 0 | Kelurusan Aktual: | 0
Panjang Aktual: | 3020 | Panjang Aktual: | 3020
Berat FG: | 500 | Berat FG: | 500
QTY (Pcs): | 61 | QTY (Pcs): | 61
Judgement: | GOOD | Judgement: | GOOD
Visual: | OK | Visual: | OK
Created By: | Friedhelm Sibylle | Created By: | Friedhelm Sibylle
Created At: | 2023-12-12 08:22:09 | Created At: | 2023-12-12 08:26:27
Edited By: |  | Edited By:
Edited At: |  | Edited At: | 2023-12-12 08:26:27
Bundle No: | 11 | Bundle No: | 12
Coil No: | 5 | Coil No: | 5
Coil Weight: | 2068 | Coil Weight: | 2068
No. Leburan: | 11.22.H.002-011 | No. Leburan: | 11.22.H.002-011
Area: | Bahan Baku | Area: | Bahan Baku
Dies Number: | C-21.000-(030)-07-TF | Dies Number: | C-21.000-(030)-07-TF
Diameter Ujung: | 20.94 | Diameter Ujung: | 20.952
Diameter Tengah: | 20.981 | Diameter Tengah: | 20.973
Diameter Ekor: | 20.966 | Diameter Ekor: | 20.944
Kelurusan Aktual: | 0 | Kelurusan Aktual: | 0
Panjang Aktual: | 0.302 | Panjang Aktual: | 3015
Berat FG: | 500 | Berat FG: | 499
QTY (Pcs): | 61 | QTY (Pcs): | 61
Judgement: | NOT GOOD | Judgement: | NOT GOOD
Visual: | OVAL | Visual: | OVAL
Created By: | Friedhelm Sibylle | Created By: | Friedhelm Sibylle
Created At: | 2023-12-12 08:51:26 | Created At: | 2023-12-12 08:55:42
Edited By: |  | Edited By:
Edited At: |  | Edited At: | 2023-12-12 08:55:42
Bundle No: | 13 | Bundle No: | 14
Coil No: | 5 | Coil No: | 5
Coil Weight: | 2068 | Coil Weight: | 2068
No. Leburan: | 11.22.H.002-011 | No. Leburan: | 11.22.H.002-011
Area: | Bahan Baku | Area: | Bahan Baku
Dies Number: | C-21.000-(030)-07-TF | Dies Number: | C-21.000-(030)-07-TF
Diameter Ujung: | 20.959 | Diameter Ujung: | 20.94
Diameter Tengah: | 20.974 | Diameter Tengah: | 20.979
Diameter Ekor: | 20.96 | Diameter Ekor: | 20.953
Kelurusan Aktual: | 0 | Kelurusan Aktual: | 0
Panjang Aktual: | 3020 | Panjang Aktual: | 3020
Berat FG: | 500 | Berat FG: | 500
QTY (Pcs): | 61 | QTY (Pcs): | 61
Judgement: | GOOD | Judgement: | NOT GOOD
Visual: | OK | Visual: | OVAL
Created By: | Friedhelm Sibylle | Created By: | Friedhelm Sibylle
Created At: | 2023-12-12 08:56:32 | Created At: | 2023-12-12 09:10:28
Edited By: |  | Edited By:
Edited At: |  | Edited At: | 2023-12-12 09:10:28
Bundle No: | 15 | Bundle No: | 16
Coil No: | 5 | Coil No: | 1
Coil Weight: | 2068 | Coil Weight: | 2057
No. Leburan: | 11.22.H.002-011 | No. Leburan: | 11.22.H.001-023
Area: | Bahan Baku | Area: | Bahan Baku
Dies Number: | C-21.000-(030)-07-TF | Dies Number: | C-21.000-(030)-07-TF
Diameter Ujung: | 20.958 | Diameter Ujung: | 20.958
Diameter Tengah: | 20.981 | Diameter Tengah: | 20.977
Diameter Ekor: | 20.963 | Diameter Ekor: | 20.963
Kelurusan Aktual: | 0 | Kelurusan Aktual: | 0
Panjang Aktual: | 3020 | Panjang Aktual: | 3020
Berat FG: | 500 | Berat FG: | 500
QTY (Pcs): | 61 | QTY (Pcs): | 61
Judgement: | GOOD | Judgement: | GOOD
Visual: | OK | Visual: | OK
Created By: | Friedhelm Sibylle | Created By: | Friedhelm Sibylle
Created At: | 2023-12-12 09:11:09 | Created At: | 2023-12-12 09:31:27
Edited By: |  | Edited By:
Edited At: |  | Edited At: | 2023-12-12 09:31:27
Bundle No: | 17 | Bundle No: | 18
Coil No: | 1 | Coil No: | 1
Coil Weight: | 2057 | Coil Weight: | 2057
No. Leburan: | 11.22.H.001-023 | No. Leburan: | 11.22.H.001-023
Area: | Bahan Baku | Area: | Bahan Baku
Dies Number: | C-21.000-(030)-07-TF | Dies Number: | C-21.000-(030)-07-TF
Diameter Ujung: | 20.959 | Diameter Ujung: | 20.96
Diameter Tengah: | 20.973 | Diameter Tengah: | 20.976
Diameter Ekor: | 20.963 | Diameter Ekor: | 20.958
Kelurusan Aktual: | 0 | Kelurusan Aktual: | 0
Panjang Aktual: | 3020 | Panjang Aktual: | 3020
Berat FG: | 500 | Berat FG: | 500
QTY (Pcs): | 61 | QTY (Pcs): | 61
Judgement: | GOOD | Judgement: | GOOD
Visual: | OK | Visual: | OK
Created By: | Friedhelm Sibylle | Created By: | Friedhelm Sibylle
Created At: | 2023-12-12 09:39:08 | Created At: | 2023-12-12 09:50:40
Edited By: |  | Edited By:
Edited At: |  | Edited At: | 2023-12-12 09:50:40
Bundle No: | 19 | Bundle No: | 20
Coil No: | 1 | Coil No: | 3
Coil Weight: | 2057 | Coil Weight: | 2064
No. Leburan: | 11.22.H.001-023 | No. Leburan: | 11.22.H.001-017
Area: | Bahan Baku | Area: | Bahan Baku
Dies Number: | C-21.000(30)07TF | Dies Number: | C-21.000-(030)-07-TF
Diameter Ujung: | 20.955 | Diameter Ujung: | 20.955
Diameter Tengah: | 20.975 | Diameter Tengah: | 20.978
Diameter Ekor: | 20.956 | Diameter Ekor: | 20.951
Kelurusan Aktual: | 0 | Kelurusan Aktual: | 0
Panjang Aktual: | 3020 | Panjang Aktual: | 3020
Berat FG: | 500 | Berat FG: | 500
QTY (Pcs): | 61 | QTY (Pcs): | 61
Judgement: | GOOD | Judgement: | GOOD
Visual: | OK | Visual: | OK
Created By: | Friedhelm Sibylle | Created By: | Friedhelm Sibylle
Created At: | 2023-12-12 10:04:37 | Created At: | 2023-12-12 10:09:15
Edited By: |  | Edited By:
Edited At: |  | Edited At: | 2023-12-12 10:09:15
Bundle No: | 21 | Bundle No: | 22
Coil No: | 3 | Coil No: | 3
Coil Weight: | 2064 | Coil Weight: | 2064
No. Leburan: | 11.22.H.001-017 | No. Leburan: | 11.22.H.001-017
Area: | Bahan Baku | Area: | Bahan Baku
Dies Number: | C-21.000-(030)-07-TF | Dies Number: | C-21.000-(030)-07-TF
Diameter Ujung: | 20.956 | Diameter Ujung: | 20.958
Diameter Tengah: | 20.972 | Diameter Tengah: | 20.972
Diameter Ekor: | 20.958 | Diameter Ekor: | 20.96
Kelurusan Aktual: | 0 | Kelurusan Aktual: | 0
Panjang Aktual: | 3015 | Panjang Aktual: | 3020
Berat FG: | 499 | Berat FG: | 310
QTY (Pcs): | 61 | QTY (Pcs): | 38
Judgement: | GOOD | Judgement: | GOOD
Visual: | OK | Visual: | OK
Created By: | Friedhelm Sibylle | Created By: | Friedhelm Sibylle
Created At: | 2023-12-12 10:25:05 | Created At: | 2023-12-12 10:43:59
Edited By: |  | Edited By:
Edited At: |  | Edited At: | 2023-12-12 10:43:59
Bundle No: | 23 | Bundle No: | 24
Coil No: | 3 | Coil No: | 4
Coil Weight: | 2064 | Coil Weight: | 2073
No. Leburan: | 11.22.H.001-017 | No. Leburan: | 11.22.H.002-015
Area: | Bahan Baku | Area: | Bahan Baku
Dies Number: | C-21.000-(030)-07-TF | Dies Number: | C-21.000-(030)-07-TF
Diameter Ujung: | 20.959 | Diameter Ujung: | 20.941
Diameter Tengah: | 20.971 | Diameter Tengah: | 20.963
Diameter Ekor: | 20.96 | Diameter Ekor: | 20.949
Kelurusan Aktual: | 0 | Kelurusan Aktual: | 0
Panjang Aktual: | 3020 | Panjang Aktual: | 3010
Berat FG: | 531 | Berat FG: | 295
QTY (Pcs): | 65 | QTY (Pcs): | 36
Judgement: | NOT GOOD | Judgement: | NOT GOOD
Visual: | PO | Visual: | OVAL
Created By: | Friedhelm Sibylle | Created By: | Friedhelm Sibylle
Created At: | 2023-12-12 10:46:16 | Created At: | 2023-12-12 10:47:23
Edited By: |  | Edited By:
Edited At: |  | Edited At: | 2023-12-12 10:47:23
Bundle No: | 25 | Bundle No: | 26
Coil No: | 3 | Coil No: | 6
Coil Weight: | 2064 | Coil Weight: | 2038
No. Leburan: | 11.22.H.001-017 | No. Leburan: | 11.22.H.004-004
Area: | Bahan Baku | Area: | Bahan Baku
Dies Number: | C-21.000-(030)-07-TF | Dies Number: | C-21.000(30)07TF
Diameter Ujung: | 20.953 | Diameter Ujung: | 20.955
Diameter Tengah: | 20.968 | Diameter Tengah: | 20.975
Diameter Ekor: | 20.955 | Diameter Ekor: | 20.956
Kelurusan Aktual: | 0 | Kelurusan Aktual: | 0
Panjang Aktual: | 2600 | Panjang Aktual: | 3020
Berat FG: | 101 | Berat FG: | 500
QTY (Pcs): | 14 | QTY (Pcs): | 61
Judgement: | NOT GOOD | Judgement: | GOOD
Visual: | IL | Visual: | OK
Created By: | Friedhelm Sibylle | Created By: | Friedhelm Sibylle
Created At: | 2023-12-12 10:53:01 | Created At: | 2023-12-12 10:53:21
Edited By: |  | Edited By: | Rochus Margareta
Edited At: |  | Edited At: | 2023-12-12 11:17:11
Bundle No: | 27 | Bundle No: | 28
Coil No: | 3 | Coil No: | 3
Coil Weight: | 2064 | Coil Weight: | 2064
No. Leburan: | 11.22.H.001-017 | No. Leburan: | 11.22.H.001-017
Area: | Bahan Baku | Area: | Bahan Baku
Dies Number: | 0 | Dies Number: | 0
Diameter Ujung: | 0 | Diameter Ujung: | 0
Diameter Tengah: | 0 | Diameter Tengah: | 0
Diameter Ekor: | 0 | Diameter Ekor: | 0
Kelurusan Aktual: | 0 | Kelurusan Aktual: | 0
Panjang Aktual: | 0 | Panjang Aktual: | 0
Berat FG: | 0 | Berat FG: | 0
QTY (Pcs): | 0 | QTY (Pcs): | 0
Judgement: | WASTE | Judgement: | WASTE
Visual: |  | Visual:
Created By: | Friedhelm Sibylle | Created By: | Friedhelm Sibylle
Created At: | 2023-12-12 10:53:39 | Created At: | 2023-12-12 10:53:56
Edited By: |  | Edited By:
Edited At: |  | Edited At: | 2023-12-12 10:53:56

## Downtime Record
No. | Start | End | Duration | Reason | Remarks
1 | 2023-12-11 14:33:28 | 2023-12-11 14:33:30 | 2 sec | management ¦ System Error
2 | 2023-12-11 14:34:00 | 2023-12-11 14:34:31 | 31 sec | management ¦ System Error
3 | 2023-12-11 14:35:01 | 2023-12-11 14:39:00 | 3 min 59 sec | management ¦ Setting Awal
4 | 2023-12-11 14:39:16 | 2023-12-11 14:39:30 | 14 sec | management ¦ System Error
5 | 2023-12-11 14:39:46 | 2023-12-11 14:53:01 | 13 min 15 sec | management ¦ Setting Awal
6 | 2023-12-11 14:57:46 | 2023-12-11 15:02:31 | 4 min 45 sec | waste ¦ Trouble Polsihing/Two Roll ¦ Gosok Polishing Disk/Two Roll
7 | 2023-12-11 15:03:31 | 2023-12-11 15:04:01 | 30 sec | management ¦ System Error
8 | 2023-12-11 15:04:31 | 2023-12-11 15:04:45 | 14 sec | management ¦ System Error
9 | 2023-12-11 15:05:01 | 2023-12-11 15:07:02 | 2 min 1 sec | management ¦ Pointing / Roll / Bubut/Sambung Coil
10 | 2023-12-11 15:11:47 | 2023-12-11 15:16:32 | 4 min 45 sec | management ¦ Pointing / Roll / Bubut/Sambung Coil
11 | 2023-12-11 15:16:46 | 2023-12-11 15:17:02 | 16 sec | management ¦ System Error
12 | 2023-12-11 15:17:32 | 2023-12-11 15:17:46 | 14 sec | management ¦ System Error
13 | 2023-12-11 15:19:00 | 2023-12-11 15:21:17 | 2 min 17 sec | waste ¦ Trouble Drawing ¦ Gosok Slide/Jaw
14 | 2023-12-11 15:24:45 | 2023-12-11 15:25:18 | 33 sec | management ¦ System Error
15 | 2023-12-11 15:28:02 | 2023-12-11 15:28:32 | 30 sec | management ¦ System Error
16 | 2023-12-11 15:30:47 | 2023-12-11 15:36:46 | 5 min 59 sec | management ¦ Pointing / Roll / Bubut/Sambung Coil
17 | 2023-12-11 15:37:02 | 2023-12-11 15:37:16 | 14 sec | management ¦ System Error
18 | 2023-12-11 15:40:47 | 2023-12-11 15:41:01 | 14 sec | management ¦ System Error
19 | 2023-12-11 15:43:34 | 2023-12-11 15:43:48 | 14 sec | management ¦ System Error
20 | 2023-12-11 15:44:18 | 2023-12-11 15:44:32 | 14 sec | management ¦ System Error
21 | 2023-12-11 15:45:48 | 2023-12-11 15:46:02 | 14 sec | management ¦ System Error
22 | 2023-12-11 15:48:47 | 2023-12-11 15:50:47 | 2 min 0 sec | management ¦ Pointing / Roll / Bubut/Sambung Coil
23 | 2023-12-11 15:51:01 | 2023-12-11 16:00:02 | 9 min 1 sec | management ¦ Bersih-bersih Area
24 | 2023-12-11 16:00:02 | 2023-12-11 18:00:02 | 120 min 0 sec | off ¦ Off Production
25 | 2023-12-11 18:00:02 | 2023-12-11 19:00:02 | 60 min 0 sec | off ¦ Off Production
26 | 2023-12-11 19:00:02 | 2023-12-12 00:00:02 | 300 min 0 sec | off ¦ Off Production
27 | 2023-12-12 00:00:02 | 2023-12-12 07:00:02 | 420 min 0 sec | off ¦ Off Production
28 | 2023-12-12 07:00:02 | 2023-12-12 07:06:58 | 6 min 56 sec | management ¦ Briefing | Senam Briefing 3 Menit Cek Mesin 3 Menit
29 | 2023-12-12 07:07:14 | 2023-12-12 07:13:29 | 6 min 15 sec | management ¦ Pointing / Roll / Bubut/Sambung Coil
30 | 2023-12-12 07:14:59 | 2023-12-12 07:15:13 | 14 sec | management ¦ System Error
31 | 2023-12-12 07:21:45 | 2023-12-12 07:21:59 | 14 sec | management ¦ System Error
32 | 2023-12-12 07:23:29 | 2023-12-12 07:26:44 | 3 min 15 sec | waste ¦ Trouble Drawing ¦ Gosok Slide/Jaw
33 | 2023-12-12 07:27:14 | 2023-12-12 07:29:28 | 2 min 14 sec | waste ¦ Trouble Drawing ¦ Gosok Slide/Jaw
34 | 2023-12-12 07:37:44 | 2023-12-12 07:38:00 | 16 sec | management ¦ System Error
35 | 2023-12-12 07:41:45 | 2023-12-12 07:41:59 | 14 sec | management ¦ System Error
36 | 2023-12-12 07:43:46 | 2023-12-12 07:44:00 | 14 sec | management ¦ System Error
37 | 2023-12-12 07:46:30 | 2023-12-12 07:53:00 | 6 min 30 sec | management ¦ Pointing / Roll / Bubut/Sambung Coil
38 | 2023-12-12 07:57:45 | 2023-12-12 07:58:01 | 16 sec | management ¦ System Error
39 | 2023-12-12 07:58:31 | 2023-12-12 07:58:45 | 14 sec | management ¦ System Error
40 | 2023-12-12 08:01:30 | 2023-12-12 08:04:14 | 2 min 44 sec | waste ¦ Trouble Drawing ¦ Gosok Slide/Jaw
41 | 2023-12-12 08:08:01 | 2023-12-12 08:13:00 | 4 min 59 sec | management ¦ Pointing / Roll / Bubut/Sambung Coil
42 | 2023-12-12 08:14:03 | 2023-12-12 08:14:15 | 12 sec | management ¦ System Error
43 | 2023-12-12 08:14:31 | 2023-12-12 08:14:45 | 14 sec | management ¦ System Error
44 | 2023-12-12 08:15:31 | 2023-12-12 08:17:31 | 2 min 0 sec | waste ¦ Trouble Drawing ¦ Gosok Slide/Jaw
45 | 2023-12-12 08:21:46 | 2023-12-12 08:22:00 | 14 sec | management ¦ System Error
46 | 2023-12-12 08:24:17 | 2023-12-12 08:24:31 | 14 sec | management ¦ System Error
47 | 2023-12-12 08:26:31 | 2023-12-12 08:32:31 | 6 min 0 sec | management ¦ Pointing / Roll / Bubut/Sambung Coil
48 | 2023-12-12 08:34:17 | 2023-12-12 08:34:31 | 14 sec | management ¦ System Error
49 | 2023-12-12 08:35:45 | 2023-12-12 08:36:01 | 16 sec | management ¦ System Error
50 | 2023-12-12 08:45:31 | 2023-12-12 08:51:47 | 6 min 16 sec | management ¦ Pointing / Roll / Bubut/Sambung Coil
51 | 2023-12-12 08:52:01 | 2023-12-12 08:52:31 | 30 sec | management ¦ System Error
52 | 2023-12-12 08:53:01 | 2023-12-12 08:53:17 | 16 sec | management ¦ System Error
53 | 2023-12-12 08:54:17 | 2023-12-12 08:56:46 | 2 min 29 sec | waste ¦ Trouble Drawing ¦ Gosok Slide/Jaw
54 | 2023-12-12 08:59:16 | 2023-12-12 08:59:33 | 17 sec | management ¦ System Error
55 | 2023-12-12 09:00:33 | 2023-12-12 09:00:47 | 14 sec | management ¦ System Error
56 | 2023-12-12 09:02:59 | 2023-12-12 09:05:02 | 2 min 3 sec | management ¦ System Error
57 | 2023-12-12 09:06:02 | 2023-12-12 09:21:33 | 15 min 31 sec | management ¦ Pointing / Roll / Bubut/Sambung Coil
58 | 2023-12-12 09:21:47 | 2023-12-12 09:22:03 | 16 sec | management ¦ System Error
59 | 2023-12-12 09:24:18 | 2023-12-12 09:24:48 | 30 sec | management ¦ System Error
60 | 2023-12-12 09:29:19 | 2023-12-12 09:29:33 | 14 sec | management ¦ System Error
61 | 2023-12-12 09:30:03 | 2023-12-12 09:30:33 | 30 sec | management ¦ System Error
62 | 2023-12-12 09:32:33 | 2023-12-12 09:33:18 | 45 sec | management ¦ System Error
63 | 2023-12-12 09:34:18 | 2023-12-12 09:35:02 | 44 sec | management ¦ System Error
64 | 2023-12-12 09:35:32 | 2023-12-12 09:36:18 | 46 sec | management ¦ System Error
65 | 2023-12-12 09:37:02 | 2023-12-12 09:40:17 | 3 min 15 sec | management ¦ Pointing / Roll / Bubut/Sambung Coil
66 | 2023-12-12 09:41:48 | 2023-12-12 09:42:18 | 30 sec | management ¦ System Error
67 | 2023-12-12 09:43:04 | 2023-12-12 09:43:18 | 14 sec | management ¦ System Error
68 | 2023-12-12 09:51:34 | 2023-12-12 09:51:48 | 14 sec | management ¦ System Error
69 | 2023-12-12 09:52:20 | 2023-12-12 09:59:49 | 7 min 29 sec | management ¦ Pointing / Roll / Bubut/Sambung Coil
70 | 2023-12-12 10:00:19 | 2023-12-12 10:00:50 | 31 sec | management ¦ System Error
71 | 2023-12-12 10:01:04 | 2023-12-12 10:01:20 | 16 sec | management ¦ System Error
72 | 2023-12-12 10:07:03 | 2023-12-12 10:07:19 | 16 sec | management ¦ System Error
73 | 2023-12-12 10:12:20 | 2023-12-12 10:18:33 | 6 min 13 sec | management ¦ Pointing / Roll / Bubut/Sambung Coil
74 | 2023-12-12 10:20:36 | 2023-12-12 10:20:50 | 14 sec | management ¦ System Error
75 | 2023-12-12 10:23:18 | 2023-12-12 10:23:35 | 17 sec | management ¦ System Error
76 | 2023-12-12 10:27:19 | 2023-12-12 10:27:34 | 15 sec | management ¦ System Error
77 | 2023-12-12 10:30:20 | 2023-12-12 10:44:05 | 13 min 45 sec | management ¦ Pointing / Roll / Bubut/Sambung Coil | Sambung coil untuk job order berikutnya
78 | 2023-12-12 10:44:35 | 2023-12-12 10:45:35 | 1 min 0 sec | management ¦ Setting Awal
79 | 2023-12-12 10:46:05 | 2023-12-12 10:46:50 | 45 sec | management ¦ Setting Awal
80 | 2023-12-12 10:47:36 | 2023-12-12 10:52:21 | 4 min 45 sec | management ¦ Setting Awal