## Workorder Data
WO Number: | WO/2023/03445
Production Plan: | 446 | Performance: | 83.37 %
Process duration: | 49 | Availability: | 100 %
|  | Quality: | 98.14 %
Total Production: | 439
Good: | 431 | OEE: | 81.82 %
Not Good: | 8
Total Downtime: | 5 Mins 53 Secs
Management: | 5 min 53 sec
Waste: | 0 sec
Created By: | Gertraud Ottomar | Processed By: | Kriemhilde Alina
Created At: | 2023-12-06 08:42:25 | Start Time: | 2023-12-06 21:28:56
Edited By: |  | End Time: | 2023-12-06 22:18:46
Edited At:
Supplier: | Schmeler, Schneider and Hane | Customer: | Lefebvre SARL
Grade: | SS400 | Straightness Std: | 0
Diameter: | 18 | size: | 15.875 X 3000
QTY (Kg): | 2078 | Tolerance: | (+0 , -0.04)
QTY (Coil): | 1 | Reduction Rate: | 22.22
QTY (Bundle): | 7 | Shape: | Round
|  | QTY (Kg): | 500
Remarks: |  | QTY (Pcs): | 107
|  | Chamfer: | No
|  | Color: | TANPA PEWARNAAN
|  | Machine: | MC-002

## Production Report
Bundle No: | 1 | Bundle No: | 2
Coil No: | 1 | Coil No: | 1
Coil Weight: | 2078 | Coil Weight: | 2078
No. Leburan: | 420121-3I4-11726 | No. Leburan: | 420121-3I4-11726
Area: | Bahan Baku | Area: | Bahan Baku
Dies Number: | C-15.875(-25)-07-TF | Dies Number: | C-15.875(-25)-07-TF
Diameter Ujung: | 15.8521 | Diameter Ujung: | 15.8521
Diameter Tengah: | 15.8562 | Diameter Tengah: | 15.8572
Diameter Ekor: | 15.8521 | Diameter Ekor: | 15.8521
Kelurusan Aktual: | 0 | Kelurusan Aktual: | 0
Panjang Aktual: | 3020 | Panjang Aktual: | 3020
Berat FG: | 500 | Berat FG: | 500
QTY (Pcs): | 107 | QTY (Pcs): | 107
Judgement: | GOOD | Judgement: | GOOD
Visual: | OK | Visual: | OK
Created By: | Kriemhilde Alina | Created By: | Kriemhilde Alina
Created At: | 2023-12-06 21:46:43 | Created At: | 2023-12-06 21:55:46
Edited By: |  | Edited By:
Edited At: |  | Edited At: | 2023-12-06 21:55:46
Bundle No: | 3 | Bundle No: | 4
Coil No: | 1 | Coil No: | 1
Coil Weight: | 2078 | Coil Weight: | 2078
No. Leburan: | 420121-3I4-11726 | No. Leburan: | 420121-3I4-11726
Area: | Bahan Baku | Area: | Bahan Baku
Dies Number: | C-15.875(-25)-07-TF | Dies Number: | C-15.875(-25)-07-TF
Diameter Ujung: | 15.8512 | Diameter Ujung: | 15.8521
Diameter Tengah: | 15.8562 | Diameter Tengah: | 15.8562
Diameter Ekor: | 15.8523 | Diameter Ekor: | 15.8532
Kelurusan Aktual: | 0 | Kelurusan Aktual: | 0
Panjang Aktual: | 3020 | Panjang Aktual: | 3020
Berat FG: | 500 | Berat FG: | 515
QTY (Pcs): | 107 | QTY (Pcs): | 110
Judgement: | GOOD | Judgement: | GOOD
Visual: | OK | Visual: | OK
Created By: | Kriemhilde Alina | Created By: | Kriemhilde Alina
Created At: | 2023-12-06 22:03:09 | Created At: | 2023-12-06 22:17:30
Edited By: |  | Edited By:
Edited At: |  | Edited At: | 2023-12-06 22:17:30
Bundle No: | 5 | Bundle No: | 6
Coil No: | 1 | Coil No: | 1
Coil Weight: | 2078 | Coil Weight: | 2078
No. Leburan: | 420121-3I4-11726 | No. Leburan: | 420121-3I4-11726
Area: | Bahan Baku | Area: | Bahan Baku
Dies Number: | C-15.875(-25)-07-TF | Dies Number: | 0
Diameter Ujung: | 15.8521 | Diameter Ujung: | 0
Diameter Tengah: | 15.8562 | Diameter Tengah: | 0
Diameter Ekor: | 15.8523 | Diameter Ekor: | 0
Kelurusan Aktual: | 0 | Kelurusan Aktual: | 0
Panjang Aktual: | 3020 | Panjang Aktual: | 0
Berat FG: | 38 | Berat FG: | 0
QTY (Pcs): | 8 | QTY (Pcs): | 0
Judgement: | NOT GOOD | Judgement: | WASTE
Visual: | PO | Visual:
Created By: | Kriemhilde Alina | Created By: | Kriemhilde Alina
Created At: | 2023-12-06 22:18:09 | Created At: | 2023-12-06 22:18:24
Edited By: |  | Edited By:
Edited At: |  | Edited At: | 2023-12-06 22:18:24
Bundle No: | 7
Coil No: | 1
Coil Weight: | 2078
No. Leburan: | 420121-3I4-11726
Area: | Bahan Baku
Dies Number: | 0
Diameter Ujung: | 0
Diameter Tengah: | 0
Diameter Ekor: | 0
Kelurusan Aktual: | 0
Panjang Aktual: | 0
Berat FG: | 0
QTY (Pcs): | 0
Judgement: | WASTE
Visual:
Created By: | Kriemhilde Alina
Created At: | 2023-12-06 22:18:42
Edited By:
Edited At:

## Downtime Record
No. | Start | End | Duration | Reason | Remarks
1 | 2023-12-06 21:28:56 | 2023-12-06 21:33:44 | 4 min 48 sec | management ¦ Pointing / Roll / Bubut/Sambung Coil
2 | 2023-12-06 21:35:34 | 2023-12-06 21:36:19 | 45 sec | management ¦ System Error
3 | 2023-12-06 21:36:49 | 2023-12-06 21:37:09 | 20 sec | management ¦ System Error