## Workorder Data
WO Number: | WO/2023/03447
Production Plan: | 147 | Performance: | 2909.09 %
Process duration: | 456 | Availability: | 100 %
|  | Quality: | 100 %
Total Production: | 160
Good: | 160 | OEE: | 100 %
Not Good: | 0
Total Downtime: | 7 Hours 34 Mins 21 Secs
Management: | 1 Hours 30 Mins 38 Secs
Waste: | 0 sec
Created By: | Gertraud Ottomar | Processed By: | Veit Hiltrud
Created At: | 2023-12-06 09:29:13 | Start Time: | 2023-12-06 15:09:25
Edited By: |  | End Time: | 2023-12-06 22:45:32
Edited At:
Supplier: | Bins-Howe | Customer: | Dion et Fils
Grade: | SS400 | Straightness Std: | 0
Diameter: | 26 | size: | 26 X 3000
QTY (Kg): | 1840 | Tolerance: | (+0 , -0.05)
QTY (Coil): | 2 | Reduction Rate: | 0
QTY (Bundle): | 7 | Shape: | Round
|  | QTY (Kg): | 500
Remarks: | (Proses cutting ke panjang 3000mm) | QTY (Pcs): | 40
|  | Chamfer: | No
|  | Color: | TANPA PEWARNAAN
|  | Machine: | MC-004

## Production Report
Bundle No: | 1 | Bundle No: | 2
Coil No: | 2 | Coil No: | 1
Coil Weight: | 920 | Coil Weight: | 920
No. Leburan: | 2214301-02 | No. Leburan: | 2214301-01
Area: | B01 | Area: | B01
Dies Number: | 0 | Dies Number: | 0
Diameter Ujung: | 25.983 | Diameter Ujung: | 25.978
Diameter Tengah: | 25.986 | Diameter Tengah: | 25.983
Diameter Ekor: | 25.98 | Diameter Ekor: | 25.98
Kelurusan Aktual: | 0 | Kelurusan Aktual: | 0
Panjang Aktual: | 3020 | Panjang Aktual: | 3022
Berat FG: | 502 | Berat FG: | 503
QTY (Pcs): | 40 | QTY (Pcs): | 40
Judgement: | GOOD | Judgement: | GOOD
Visual: | OK | Visual: | OK
Created By: | Veit Hiltrud | Created By: | Friedhelm Sibylle
Created At: | 2023-12-06 15:48:06 | Created At: | 2023-12-06 22:34:45
Edited By: |  | Edited By:
Edited At: |  | Edited At: | 2023-12-06 22:34:45
Bundle No: | 3 | Bundle No: | 4
Coil No: | 1 | Coil No: | 1
Coil Weight: | 920 | Coil Weight: | 920
No. Leburan: | 2214301-01 | No. Leburan: | 2214301-01
Area: | B01 | Area: | B01
Dies Number: | 0 | Dies Number: | 0
Diameter Ujung: | 25.973 | Diameter Ujung: | 0
Diameter Tengah: | 25.98 | Diameter Tengah: | 0
Diameter Ekor: | 25.98 | Diameter Ekor: | 0
Kelurusan Aktual: | 0 | Kelurusan Aktual: | 0
Panjang Aktual: | 2015 | Panjang Aktual: | 0
Berat FG: | 675 | Berat FG: | 0
QTY (Pcs): | 80 | QTY (Pcs): | 0
Judgement: | GOOD | Judgement: | WASTE
Visual: | OK | Visual:
Created By: | Friedhelm Sibylle | Created By: | Friedhelm Sibylle
Created At: | 2023-12-06 22:41:27 | Created At: | 2023-12-06 22:41:44
Edited By: | Rochus Margareta | Edited By:
Edited At: | 2023-12-07 10:29:28 | Edited At: | 2023-12-06 22:41:44
Bundle No: | 5 | Bundle No: | 6
Coil No: | 1 | Coil No: | 1
Coil Weight: | 920 | Coil Weight: | 920
No. Leburan: | 2214301-01 | No. Leburan: | 2214301-01
Area: | B01 | Area: | B01
Dies Number: | 0 | Dies Number: | 0
Diameter Ujung: | 0 | Diameter Ujung: | 0
Diameter Tengah: | 0 | Diameter Tengah: | 0
Diameter Ekor: | 0 | Diameter Ekor: | 0
Kelurusan Aktual: | 0 | Kelurusan Aktual: | 0
Panjang Aktual: | 0 | Panjang Aktual: | 0
Berat FG: | 0 | Berat FG: | 0
QTY (Pcs): | 0 | QTY (Pcs): | 0
Judgement: | WASTE | Judgement: | WASTE
Visual: |  | Visual:
Created By: | Friedhelm Sibylle | Created By: | Friedhelm Sibylle
Created At: | 2023-12-06 22:42:23 | Created At: | 2023-12-06 22:42:38
Edited By: |  | Edited By:
Edited At: |  | Edited At: | 2023-12-06 22:42:38
Bundle No: | 7
Coil No: | 2
Coil Weight: | 920
No. Leburan: | 2214301-02
Area: | B01
Dies Number: | 0
Diameter Ujung: | 0
Diameter Tengah: | 0
Diameter Ekor: | 0
Kelurusan Aktual: | 0
Panjang Aktual: | 0
Berat FG: | 0
QTY (Pcs): | 0
Judgement: | WASTE
Visual:
Created By: | Friedhelm Sibylle
Created At: | 2023-12-06 22:42:59
Edited By:
Edited At:

## Downtime Record
No. | Start | End | Duration | Reason | Remarks
1 | 2023-12-06 15:09:25 | 2023-12-06 15:50:53 | 41 min 28 sec | management ¦ Cutting Manual
2 | 2023-12-06 15:51:23 | 2023-12-06 16:00:03 | 8 min 40 sec | management ¦ Cutting Manual
3 | 2023-12-06 16:00:03 | 2023-12-06 18:00:01 | 119 min 58 sec | off ¦ Off Production
4 | 2023-12-06 18:00:01 | 2023-12-06 19:00:01 | 60 min 0 sec | off ¦ Off Production
5 | 2023-12-06 19:00:02 | 2023-12-06 22:03:47 | 183 min 45 sec | off ¦ Istirahat
6 | 2023-12-06 22:04:01 | 2023-12-06 22:44:31 | 40 min 30 sec | management ¦ Cutting Manual