## Workorder Data
WO Number: | WO/2023/03454
Production Plan: | 444 | Performance: | 86.31 %
Process duration: | 159 | Availability: | 48.96 %
|  | Quality: | 100 %
Total Production: | 439
Good: | 439 | OEE: | 42.26 %
Not Good: | 0
Total Downtime: | 1 Hours 56 Mins 45 Secs
Management: | 10 min 51 sec
Waste: | 45 min 55 sec
Created By: | Gertraud Ottomar | Processed By: | Friedhelm Sibylle
Created At: | 2023-12-20 09:46:58 | Start Time: | 2023-12-20 10:52:07
Edited By: |  | End Time: | 2023-12-20 13:31:34
Edited At:
Supplier: | Ziemann and Sons | Customer: | Côté Charbonneau S.A.
Grade: | SCR420H | Straightness Std: | 0.16/400mm
Diameter: | 19 | size: | 16.1 X 3000
QTY (Kg): | 2129 | Tolerance: | (+0 , -0.04)
QTY (Coil): | 1 | Reduction Rate: | 28.2
QTY (Bundle): | 7 | Shape: | Round
|  | QTY (Kg): | 500
Remarks: |  | QTY (Pcs): | 104
|  | Chamfer: | No
|  | Color: | TANPA PEWARNAAN
|  | Machine: | MC-004

## Production Report
Bundle No: | 1 | Bundle No: | 2
Coil No: | 1 | Coil No: | 1
Coil Weight: | 2129 | Coil Weight: | 2129
No. Leburan: | E12304925XX-G2311044-4 | No. Leburan: | E12304925XX-G2311044-4
Area: | G | Area: | G
Dies Number: | C-16.100-(050)-05-TF | Dies Number: | C-16.100-(050)-05-TF
Diameter Ujung: | 16.072 | Diameter Ujung: | 16.07
Diameter Tengah: | 16.078 | Diameter Tengah: | 16.085
Diameter Ekor: | 16.068 | Diameter Ekor: | 16.071
Kelurusan Aktual: | 0.16/400 | Kelurusan Aktual: | 0.16/400
Panjang Aktual: | 3020 | Panjang Aktual: | 3020
Berat FG: | 500 | Berat FG: | 501
QTY (Pcs): | 104 | QTY (Pcs): | 104
Judgement: | GOOD | Judgement: | GOOD
Visual: | OK | Visual: | OK
Created By: | Friedhelm Sibylle | Created By: | Friedhelm Sibylle
Created At: | 2023-12-20 13:14:57 | Created At: | 2023-12-20 13:18:07
Edited By: |  | Edited By:
Edited At: |  | Edited At: | 2023-12-20 13:18:07
Bundle No: | 3 | Bundle No: | 4
Coil No: | 1 | Coil No: | 1
Coil Weight: | 2129 | Coil Weight: | 2129
No. Leburan: | E12304925XX-G2311044-4 | No. Leburan: | E12304925XX-G2311044-4
Area: | G | Area: | G
Dies Number: | C-16.100-(050)-05-TF | Dies Number: | C-16.100-(050)-05-TF
Diameter Ujung: | 16.078 | Diameter Ujung: | 16.071
Diameter Tengah: | 16.086 | Diameter Tengah: | 16.088
Diameter Ekor: | 16.07 | Diameter Ekor: | 16.076
Kelurusan Aktual: | 0.16/400 | Kelurusan Aktual: | 0.16/400
Panjang Aktual: | 3020 | Panjang Aktual: | 3020
Berat FG: | 500 | Berat FG: | 610
QTY (Pcs): | 104 | QTY (Pcs): | 127
Judgement: | GOOD | Judgement: | GOOD
Visual: | OK | Visual: | OK
Created By: | Friedhelm Sibylle | Created By: | Friedhelm Sibylle
Created At: | 2023-12-20 13:22:05 | Created At: | 2023-12-20 13:27:49
Edited By: |  | Edited By:
Edited At: |  | Edited At: | 2023-12-20 13:27:49
Bundle No: | 5 | Bundle No: | 6
Coil No: | 1 | Coil No: | 1
Coil Weight: | 2129 | Coil Weight: | 2129
No. Leburan: | E12304925XX-G2311044-4 | No. Leburan: | E12304925XX-G2311044-4
Area: | G | Area: | G
Dies Number: | 0 | Dies Number: | 0
Diameter Ujung: | 0 | Diameter Ujung: | 0
Diameter Tengah: | 0 | Diameter Tengah: | 0
Diameter Ekor: | 0 | Diameter Ekor: | 0
Kelurusan Aktual: | 0 | Kelurusan Aktual: | 0
Panjang Aktual: | 0 | Panjang Aktual: | 0
Berat FG: | 0 | Berat FG: | 0
QTY (Pcs): | 0 | QTY (Pcs): | 0
Judgement: | WASTE | Judgement: | WASTE
Visual: |  | Visual:
Created By: | Friedhelm Sibylle | Created By: | Friedhelm Sibylle
Created At: | 2023-12-20 13:29:28 | Created At: | 2023-12-20 13:29:45
Edited By: |  | Edited By:
Edited At: |  | Edited At: | 2023-12-20 13:29:45
Bundle No: | 7
Coil No: | 1
Coil Weight: | 2129
No. Leburan: | E12304925XX-G2311044-4
Area: | G
Dies Number: | 0
Diameter Ujung: | 0
Diameter Tengah: | 0
Diameter Ekor: | 0
Kelurusan Aktual: | 0
Panjang Aktual: | 0
Berat FG: | 0
QTY (Pcs): | 0
Judgement: | WASTE
Visual:
Created By: | Friedhelm Sibylle
Created At: | 2023-12-20 13:30:01
Edited By:
Edited At:

## Downtime Record
No. | Start | End | Duration | Reason | Remarks
1 | 2023-12-20 10:52:07 | 2023-12-20 10:55:38 | 3 min 31 sec | management ¦ Setting Awal
2 | 2023-12-20 10:55:54 | 2023-12-20 10:58:08 | 2 min 14 sec | management ¦ Setting Awal
3 | 2023-12-20 10:58:38 | 2023-12-20 10:59:08 | 30 sec | management ¦ System Error
4 | 2023-12-20 11:00:08 | 2023-12-20 11:00:53 | 45 sec | management ¦ System Error
5 | 2023-12-20 11:01:23 | 2023-12-20 11:06:54 | 5 min 31 sec | waste ¦ Trouble Polsihing/Two Roll ¦ Setting Ulang Kelurusan
6 | 2023-12-20 11:08:10 | 2023-12-20 11:08:24 | 14 sec | management ¦ System Error
7 | 2023-12-20 11:12:39 | 2023-12-20 11:12:53 | 14 sec | management ¦ System Error
8 | 2023-12-20 11:17:55 | 2023-12-20 11:18:09 | 14 sec | management ¦ System Error
9 | 2023-12-20 11:18:55 | 2023-12-20 11:19:09 | 14 sec | management ¦ System Error
10 | 2023-12-20 11:24:40 | 2023-12-20 11:24:54 | 14 sec | management ¦ System Error
11 | 2023-12-20 11:30:03 | 2023-12-20 12:30:02 | 59 min 59 sec | off ¦ Istirahat
12 | 2023-12-20 12:30:02 | 2023-12-20 12:34:10 | 4 min 8 sec | waste ¦ Trouble Drawing ¦ Gosok Slide/Jaw
13 | 2023-12-20 12:34:57 | 2023-12-20 12:36:11 | 1 min 14 sec | waste ¦ Trouble Cutting ¦ Sensor Cutting Error
14 | 2023-12-20 12:36:27 | 2023-12-20 12:36:41 | 14 sec | management ¦ System Error
15 | 2023-12-20 12:37:57 | 2023-12-20 12:38:11 | 14 sec | management ¦ System Error
16 | 2023-12-20 12:38:27 | 2023-12-20 12:38:57 | 30 sec | management ¦ System Error
17 | 2023-12-20 12:40:42 | 2023-12-20 12:41:12 | 30 sec | management ¦ System Error
18 | 2023-12-20 12:43:12 | 2023-12-20 12:43:26 | 14 sec | management ¦ System Error
19 | 2023-12-20 12:46:27 | 2023-12-20 12:46:41 | 14 sec | management ¦ System Error
20 | 2023-12-20 12:46:57 | 2023-12-20 12:47:11 | 14 sec | management ¦ System Error
21 | 2023-12-20 12:48:41 | 2023-12-20 12:48:58 | 17 sec | management ¦ System Error
22 | 2023-12-20 12:50:58 | 2023-12-20 12:51:12 | 14 sec | management ¦ System Error
23 | 2023-12-20 12:53:26 | 2023-12-20 13:28:28 | 35 min 2 sec | waste ¦ Polishing Ulang | Polishing ulang untuk PT MULTI STEEL