## Workorder Data
WO Number: | WO/2023/03455
Production Plan: | 4166 | Performance: | 95.16 %
Process duration: | 968 | Availability: | 100 %
|  | Quality: | 99.52 %
Total Production: | 4144
Good: | 4124 | OEE: | 94.7 %
Not Good: | 20
Total Downtime: | 10 Hours 36 Mins 31 Secs
Management: | 2 Hours 4 Mins 2 Secs
Waste: | 0 sec
Created By: | Gertraud Ottomar | Processed By: | Kriemhilde Alina
Created At: | 2023-12-07 13:04:47 | Start Time: | 2023-12-07 22:48:03
Edited By: |  | End Time: | 2023-12-08 14:56:38
Edited At:
Supplier: | Kris-Marvin | Customer: | Giguère
Grade: | SUP12V | Straightness Std: | 2/1000mm
Diameter: | 12 | size: | 10.8 X 2230
QTY (Kg): | 6681 | Tolerance: | (+0.06 , -0.06)
QTY (Coil): | 3 | Reduction Rate: | 19
QTY (Bundle): | 10 | Shape: | Round
|  | QTY (Kg): | 1000
Remarks: | (*Note toleransi panjang +/- 12mm) (*Qty per bundle 800-1100 Kg) | QTY (Pcs): | 624
|  | Chamfer: | No
|  | Color: | TANPA PEWARNAAN
|  | Machine: | MC-002

## Production Report
Bundle No: | 1 | Bundle No: | 2
Coil No: | 3 | Coil No: | 3
Coil Weight: | 2233 | Coil Weight: | 2233
No. Leburan: | 1ZY77-CA410-1-002 | No. Leburan: | 1ZY77-CA410-1-002
Area: | F | Area: | F
Dies Number: | C-10.800(70)-01-TC | Dies Number: | C-10.800(70)-01-TC
Diameter Ujung: | 10.769 | Diameter Ujung: | 10.778
Diameter Tengah: | 10.836 | Diameter Tengah: | 10.834
Diameter Ekor: | 10.77 | Diameter Ekor: | 10.775
Kelurusan Aktual: | 0.800/1000 | Kelurusan Aktual: | 0.800/1000
Panjang Aktual: | 2230 | Panjang Aktual: | 2230
Berat FG: | 1000 | Berat FG: | 1000
QTY (Pcs): | 624 | QTY (Pcs): | 624
Judgement: | GOOD | Judgement: | GOOD
Visual: | OK | Visual: | OK
Created By: | Kristiane Constanze | Created By: | Kristiane Constanze
Created At: | 2023-12-08 08:34:17 | Created At: | 2023-12-08 09:20:31
Edited By: |  | Edited By:
Edited At: |  | Edited At: | 2023-12-08 09:20:31
Bundle No: | 3 | Bundle No: | 4
Coil No: | 2 | Coil No: | 2
Coil Weight: | 2225 | Coil Weight: | 2225
No. Leburan: | 1ZY77-CA410-1-004 | No. Leburan: | 1ZY77-CA410-1-004
Area: | F | Area: | F
Dies Number: | C-10.800(70)-01-TC | Dies Number: | C-10.800(70)-01-TC
Diameter Ujung: | 10.774 | Diameter Ujung: | 10.77
Diameter Tengah: | 10.835 | Diameter Tengah: | 10.83
Diameter Ekor: | 10.775 | Diameter Ekor: | 10.772
Kelurusan Aktual: | 0.800/1000 | Kelurusan Aktual: | 0.800/1000
Panjang Aktual: | 2230 | Panjang Aktual: | 2230
Berat FG: | 1000 | Berat FG: | 900
QTY (Pcs): | 624 | QTY (Pcs): | 561
Judgement: | GOOD | Judgement: | GOOD
Visual: | OK | Visual: | OK
Created By: | Kristiane Constanze | Created By: | Kristiane Constanze
Created At: | 2023-12-08 10:19:54 | Created At: | 2023-12-08 10:56:44
Edited By: |  | Edited By:
Edited At: |  | Edited At: | 2023-12-08 10:56:44
Bundle No: | 5 | Bundle No: | 6
Coil No: | 2 | Coil No: | 1
Coil Weight: | 2225 | Coil Weight: | 2223
No. Leburan: | 1ZY77-CA410-1-004 | No. Leburan: | 1ZY77-CA410-1-005
Area: | F | Area: | F
Dies Number: | C-10.800(70)-01-TC | Dies Number: | C-10.800(70)-01-TC
Diameter Ujung: | 10.768 | Diameter Ujung: | 10.76
Diameter Tengah: | 10.83 | Diameter Tengah: | 10.825
Diameter Ekor: | 10.765 | Diameter Ekor: | 10.762
Kelurusan Aktual: | 0.800/1000 | Kelurusan Aktual: | 0.800/1000
Panjang Aktual: | 2230 | Panjang Aktual: | 2230
Berat FG: | 900 | Berat FG: | 900
QTY (Pcs): | 561 | QTY (Pcs): | 561
Judgement: | GOOD | Judgement: | GOOD
Visual: | OK | Visual: | OK
Created By: | Kristiane Constanze | Created By: | Kristiane Constanze
Created At: | 2023-12-08 13:19:45 | Created At: | 2023-12-08 14:07:00
Edited By: |  | Edited By:
Edited At: |  | Edited At: | 2023-12-08 14:07:00
Bundle No: | 7 | Bundle No: | 8
Coil No: | 1 | Coil No: | 1
Coil Weight: | 2223 | Coil Weight: | 2223
No. Leburan: | 1ZY77-CA410-1-005 | No. Leburan: | 1ZY77-CA410-1-005
Area: | F | Area: | F
Dies Number: | C-10.800(70)-01-TC | Dies Number: | C-10.800(70)-01-TC
Diameter Ujung: | 10.765 | Diameter Ujung: | 10.76
Diameter Tengah: | 10.825 | Diameter Tengah: | 10.83
Diameter Ekor: | 10.766 | Diameter Ekor: | 10.762
Kelurusan Aktual: | 0.800/1000 | Kelurusan Aktual: | 0.800/1000
Panjang Aktual: | 2230 | Panjang Aktual: | 2215
Berat FG: | 913 | Berat FG: | 32
QTY (Pcs): | 569 | QTY (Pcs): | 20
Judgement: | GOOD | Judgement: | NOT GOOD
Visual: | OK | Visual: | IL
Created By: | Kristiane Constanze | Created By: | Kristiane Constanze
Created At: | 2023-12-08 14:51:52 | Created At: | 2023-12-08 14:53:52
Edited By: |  | Edited By:
Edited At: |  | Edited At: | 2023-12-08 14:53:52
Bundle No: | 9 | Bundle No: | 10
Coil No: | 1 | Coil No: | 1
Coil Weight: | 2223 | Coil Weight: | 2223
No. Leburan: | 1ZY77-CA410-1-005 | No. Leburan: | 1ZY77-CA410-1-005
Area: | F | Area: | F
Dies Number: | 0 | Dies Number: | 0
Diameter Ujung: | 0 | Diameter Ujung: | 0
Diameter Tengah: | 0 | Diameter Tengah: | 0
Diameter Ekor: | 0 | Diameter Ekor: | 0
Kelurusan Aktual: | 0 | Kelurusan Aktual: | 0
Panjang Aktual: | 0 | Panjang Aktual: | 0
Berat FG: | 0 | Berat FG: | 0
QTY (Pcs): | 0 | QTY (Pcs): | 0
Judgement: | WASTE | Judgement: | WASTE
Visual: |  | Visual:
Created By: | Kristiane Constanze | Created By: | Kristiane Constanze
Created At: | 2023-12-08 14:54:13 | Created At: | 2023-12-08 14:54:40
Edited By: |  | Edited By:
Edited At: |  | Edited At: | 2023-12-08 14:54:40

## Downtime Record
No. | Start | End | Duration | Reason | Remarks
1 | 2023-12-07 22:48:03 | 2023-12-07 22:55:25 | 7 min 22 sec | management ¦ Pointing / Roll / Bubut/Sambung Coil
2 | 2023-12-07 22:55:55 | 2023-12-07 23:09:02 | 13 min 7 sec | management ¦ Setting Awal
3 | 2023-12-07 23:09:16 | 2023-12-07 23:09:47 | 31 sec | management ¦ Setting Awal
4 | 2023-12-07 23:10:07 | 2023-12-07 23:10:57 | 50 sec | management ¦ Setting Awal
5 | 2023-12-07 23:11:12 | 2023-12-07 23:11:22 | 10 sec | management ¦ Setting Awal
6 | 2023-12-07 23:11:37 | 2023-12-07 23:11:52 | 15 sec | management ¦ Setting Awal
7 | 2023-12-07 23:12:07 | 2023-12-07 23:12:22 | 15 sec | management ¦ Setting Awal
8 | 2023-12-07 23:12:42 | 2023-12-07 23:12:57 | 15 sec | management ¦ Setting Awal
9 | 2023-12-07 23:13:22 | 2023-12-07 23:14:02 | 40 sec | management ¦ Setting Awal
10 | 2023-12-07 23:14:32 | 2023-12-07 23:15:27 | 55 sec | management ¦ Setting Awal
11 | 2023-12-07 23:15:47 | 2023-12-07 23:30:03 | 14 min 16 sec | management ¦ Setting Awal
12 | 2023-12-07 23:30:33 | 2023-12-08 00:00:02 | 29 min 29 sec | management ¦ Bersih-bersih Area
13 | 2023-12-08 00:00:02 | 2023-12-08 07:00:02 | 420 min 0 sec | off ¦ Off Production
14 | 2023-12-08 07:00:02 | 2023-12-08 07:23:19 | 23 min 17 sec | management ¦ Setting Awal
15 | 2023-12-08 07:23:24 | 2023-12-08 07:23:59 | 35 sec | management ¦ Cek Setting (Drawing-Cutting-Polishing)
16 | 2023-12-08 07:24:09 | 2023-12-08 07:29:20 | 5 min 11 sec | management ¦ Cek Setting (Drawing-Cutting-Polishing)
17 | 2023-12-08 07:29:55 | 2023-12-08 07:31:25 | 1 min 30 sec | management ¦ System Error
18 | 2023-12-08 07:31:35 | 2023-12-08 07:32:20 | 45 sec | management ¦ System Error
19 | 2023-12-08 09:26:01 | 2023-12-08 09:27:02 | 1 min 1 sec | management ¦ System Error
20 | 2023-12-08 09:27:22 | 2023-12-08 09:27:32 | 10 sec | management ¦ System Error
21 | 2023-12-08 09:27:52 | 2023-12-08 09:37:08 | 9 min 16 sec | management ¦ Pointing / Roll / Bubut/Sambung Coil
22 | 2023-12-08 09:37:18 | 2023-12-08 09:37:43 | 25 sec | management ¦ System Error
23 | 2023-12-08 09:37:58 | 2023-12-08 09:38:28 | 30 sec | management ¦ System Error
24 | 2023-12-08 09:38:33 | 2023-12-08 09:38:38 | 5 sec | management ¦ System Error
25 | 2023-12-08 09:38:43 | 2023-12-08 09:39:03 | 20 sec | management ¦ System Error
26 | 2023-12-08 09:39:53 | 2023-12-08 09:39:58 | 5 sec | management ¦ System Error
27 | 2023-12-08 11:15:41 | 2023-12-08 11:17:16 | 1 min 35 sec | management ¦ Cek Setting (Drawing-Cutting-Polishing)
28 | 2023-12-08 11:17:31 | 2023-12-08 11:17:46 | 15 sec | management ¦ System Error
29 | 2023-12-08 11:18:06 | 2023-12-08 11:26:17 | 8 min 11 sec | management ¦ Pointing / Roll / Bubut/Sambung Coil
30 | 2023-12-08 11:26:32 | 2023-12-08 11:27:32 | 1 min 0 sec | management ¦ System Error
31 | 2023-12-08 11:27:47 | 2023-12-08 11:27:52 | 5 sec | management ¦ System Error
32 | 2023-12-08 11:27:57 | 2023-12-08 11:28:07 | 10 sec | management ¦ System Error
33 | 2023-12-08 11:30:02 | 2023-12-08 12:30:02 | 60 min 0 sec | off ¦ Istirahat
34 | 2023-12-08 12:30:02 | 2023-12-08 13:02:31 | 32 min 29 sec | off ¦ Istirahat | Briefing 2 menit
35 | 2023-12-08 14:42:25 | 2023-12-08 14:42:35 | 10 sec | management ¦ Cek Setting (Drawing-Cutting-Polishing)
36 | 2023-12-08 14:43:15 | 2023-12-08 14:44:11 | 56 sec | management ¦ System Error
37 | 2023-12-08 14:44:26 | 2023-12-08 14:44:51 | 25 sec | management ¦ System Error