## Workorder Data
WO Number: | WO/2023/03456
Production Plan: | 1793 | Performance: | 106.77 %
Process duration: | 470 | Availability: | 44.97 %
|  | Quality: | 96.22 %
Total Production: | 1730
Good: | 1667 | OEE: | 46.2 %
Not Good: | 63
Total Downtime: | 5 Hours 42 Mins 17 Secs
Management: | 2 Hours 4 Mins 41 Secs
Waste: | 2 Hours 37 Mins 36 Secs
Created By: | Gertraud Ottomar | Processed By: | Alois Kasimir
Created At: | 2023-12-07 08:08:07 | Start Time: | 2023-12-07 08:12:19
Edited By: |  | End Time: | 2023-12-07 16:03:10
Edited At:
Supplier: | Fay-Kihn | Customer: | Harvey Perron SARL
Grade: | SS400 | Straightness Std: | 0
Diameter: | 10 | size: | 8 X 3000
QTY (Kg): | 2123 | Tolerance: | (+0 , -0.03)
QTY (Coil): | 1 | Reduction Rate: | 36
QTY (Bundle): | 7 | Shape: | Round
|  | QTY (Kg): | 500
Remarks: |  | QTY (Pcs): | 422
|  | Chamfer: | No
|  | Color: | TANPA PEWARNAAN
|  | Machine: | MC-003

## Production Report
Bundle No: | 1 | Bundle No: | 2
Coil No: | 1 | Coil No: | 1
Coil Weight: | 2123 | Coil Weight: | 2123
No. Leburan: | 11.10.H.972-119 | No. Leburan: | 11.10.H.972-119
Area: | Bahan Baku | Area: | Bahan Baku
Dies Number: | C-08.000(-10)-19-TF | Dies Number: | C-08.000(-10)-19-TF
Diameter Ujung: | 7.977 | Diameter Ujung: | 7.976
Diameter Tengah: | 7.986 | Diameter Tengah: | 7.988
Diameter Ekor: | 7.976 | Diameter Ekor: | 7.975
Kelurusan Aktual: | 0 | Kelurusan Aktual: | 0
Panjang Aktual: | 3020 | Panjang Aktual: | 3020
Berat FG: | 500 | Berat FG: | 500
QTY (Pcs): | 422 | QTY (Pcs): | 422
Judgement: | GOOD | Judgement: | GOOD
Visual: | OK | Visual: | OK
Created By: | Alois Kasimir | Created By: | Alois Kasimir
Created At: | 2023-12-07 11:07:01 | Created At: | 2023-12-07 14:49:38
Edited By: |  | Edited By:
Edited At: |  | Edited At: | 2023-12-07 14:49:38
Bundle No: | 3 | Bundle No: | 4
Coil No: | 1 | Coil No: | 1
Coil Weight: | 2123 | Coil Weight: | 2123
No. Leburan: | 11.10.H.972-119 | No. Leburan: | 11.10.H.972-119
Area: | Bahan Baku | Area: | Bahan Baku
Dies Number: | C-08.000(-10)-19-TF | Dies Number: | C-08.000(-10)-19-TF
Diameter Ujung: | 7.978 | Diameter Ujung: | 7.98
Diameter Tengah: | 7.988 | Diameter Tengah: | 7.984
Diameter Ekor: | 7.977 | Diameter Ekor: | 7.982
Kelurusan Aktual: | 0 | Kelurusan Aktual: | 0
Panjang Aktual: | 3020 | Panjang Aktual: | 3020
Berat FG: | 500 | Berat FG: | 475
QTY (Pcs): | 422 | QTY (Pcs): | 401
Judgement: | GOOD | Judgement: | GOOD
Visual: | OK | Visual: | OK
Created By: | Alois Kasimir | Created By: | Alois Kasimir
Created At: | 2023-12-07 15:30:33 | Created At: | 2023-12-07 16:00:39
Edited By: |  | Edited By:
Edited At: |  | Edited At: | 2023-12-07 16:00:39
Bundle No: | 5 | Bundle No: | 6
Coil No: | 1 | Coil No: | 1
Coil Weight: | 2123 | Coil Weight: | 2123
No. Leburan: | 11.10.H.972-119 | No. Leburan: | 11.10.H.972-119
Area: | Bahan Baku | Area: | Bahan Baku
Dies Number: | C-08.000(-10)-19-TF | Dies Number: | C-08.000(-10)-19-TF
Diameter Ujung: | 7.981 | Diameter Ujung: | 7.984
Diameter Tengah: | 7.985 | Diameter Tengah: | 7.986
Diameter Ekor: | 7.98 | Diameter Ekor: | 7.984
Kelurusan Aktual: | 0 | Kelurusan Aktual: | 0
Panjang Aktual: | 3020 | Panjang Aktual: | 2985
Berat FG: | 66 | Berat FG: | 10
QTY (Pcs): | 56 | QTY (Pcs): | 7
Judgement: | NOT GOOD | Judgement: | NOT GOOD
Visual: | PO | Visual: | IL
Created By: | Alois Kasimir | Created By: | Alois Kasimir
Created At: | 2023-12-07 16:01:43 | Created At: | 2023-12-07 16:02:28
Edited By: |  | Edited By:
Edited At: |  | Edited At: | 2023-12-07 16:02:28
Bundle No: | 7
Coil No: | 1
Coil Weight: | 2123
No. Leburan: | 11.10.H.972-119
Area: | Bahan Baku
Dies Number: | 0
Diameter Ujung: | 0
Diameter Tengah: | 0
Diameter Ekor: | 0
Kelurusan Aktual: | 0
Panjang Aktual: | 0
Berat FG: | 0
QTY (Pcs): | 0
Judgement: | WASTE
Visual:
Created By: | Alois Kasimir
Created At: | 2023-12-07 16:02:52
Edited By:
Edited At:

## Downtime Record
No. | Start | End | Duration | Reason | Remarks
1 | 2023-12-07 08:12:19 | 2023-12-07 10:04:51 | 112 min 32 sec | management ¦ Preventive Maintenance
2 | 2023-12-07 10:06:51 | 2023-12-07 10:07:52 | 1 min 1 sec | management ¦ Setting Awal | lanjut jalan setting awal setelah perbaikan
3 | 2023-12-07 10:15:52 | 2023-12-07 10:17:51 | 1 min 59 sec | management ¦ Setting Awal
4 | 2023-12-07 10:18:51 | 2023-12-07 10:20:52 | 2 min 1 sec | waste ¦ Trouble Cutting ¦ Material Nabrak
5 | 2023-12-07 10:22:41 | 2023-12-07 10:32:12 | 9 min 31 sec | waste ¦ Trouble Polsihing/Two Roll ¦ Setting Ulang Polsihing/Two Roll (Trouble TS/SP)
6 | 2023-12-07 10:34:12 | 2023-12-07 10:35:12 | 1 min 0 sec | management ¦ System Error
7 | 2023-12-07 10:38:13 | 2023-12-07 10:39:13 | 1 min 0 sec | management ¦ System Error
8 | 2023-12-07 10:44:12 | 2023-12-07 10:49:14 | 5 min 2 sec | waste ¦ Trouble Cutting ¦ Material Nabrak
9 | 2023-12-07 11:04:12 | 2023-12-07 11:09:13 | 5 min 1 sec | waste ¦ Trouble Cutting ¦ Material Nabrak
10 | 2023-12-07 11:10:14 | 2023-12-07 11:30:02 | 19 min 48 sec | waste ¦ Trouble Cutting ¦ Material Nabrak
11 | 2023-12-07 11:30:02 | 2023-12-07 12:30:02 | 60 min 0 sec | off ¦ Istirahat
12 | 2023-12-07 12:30:02 | 2023-12-07 13:06:32 | 36 min 30 sec | waste ¦ Trouble Drawing ¦ Sensor Drawing | drawing tidak mau jalan
13 | 2023-12-07 13:39:10 | 2023-12-07 14:19:59 | 40 min 49 sec | waste ¦ Trouble Drawing ¦ Sensor Drawing
14 | 2023-12-07 14:22:00 | 2023-12-07 14:48:54 | 26 min 54 sec | waste ¦ Trouble Drawing ¦ Sensor Drawing
15 | 2023-12-07 14:51:54 | 2023-12-07 14:59:55 | 8 min 1 sec | waste ¦ Trouble Cutting ¦ Material Nabrak
16 | 2023-12-07 15:13:55 | 2023-12-07 15:17:54 | 3 min 59 sec | waste ¦ Trouble Cutting ¦ Material Nabrak
17 | 2023-12-07 15:21:55 | 2023-12-07 15:22:59 | 1 min 4 sec | management ¦ System Error
18 | 2023-12-07 15:28:55 | 2023-12-07 15:29:54 | 59 sec | management ¦ System Error
19 | 2023-12-07 15:54:56 | 2023-12-07 16:00:02 | 5 min 6 sec | management ¦ Pointing / Roll / Bubut/Sambung Coil