## Workorder Data
WO Number: | WO/2023/03460
Production Plan: | 8555 | Performance: | 56.58 %
Process duration: | 5682 | Availability: | 94.06 %
|  | Quality: | 85.34 %
Total Production: | 8515
Good: | 7426 | OEE: | 45.41 %
Not Good: | 1089
Total Downtime: | 3 Days 7 Hours 39 Mins 28 Secs
Management: | 4 Hours 30 Mins 31 Secs
Waste: | 57 min 6 sec
Created By: | Gertraud Ottomar | Processed By: | Alois Kasimir
Created At: | 2023-12-07 11:50:54 | Start Time: | 2023-12-07 21:15:58
Edited By: |  | End Time: | 2023-12-11 19:58:45
Edited At:
Supplier: | Fay-Kihn | Customer: | Gingras
Grade: | SS400 | Straightness Std: | 0
Diameter: | 12 | size: | 10 X 4000
QTY (Kg): | 21099 | Tolerance: | (+0 , -0.03)
QTY (Coil): | 10 | Reduction Rate: | 30.56
QTY (Bundle): | 45 | Shape: | Round
|  | QTY (Kg): | 500
Remarks: |  | QTY (Pcs): | 203
|  | Chamfer: | No
|  | Color: | TANPA PEWARNAAN
|  | Machine: | MC-003

## Production Report
Bundle No: | 1 | Bundle No: | 2
Coil No: | 3 | Coil No: | 3
Coil Weight: | 2117 | Coil Weight: | 2117
No. Leburan: | 12.12.H.575-249 | No. Leburan: | 12.12.H.575-249
Area: | Bahan Baku | Area: | Bahan Baku
Dies Number: | C-10.000(-10)-20-Tf | Dies Number: | C-10.000(-10)-20-TF
Diameter Ujung: | 9.98 | Diameter Ujung: | 9.983
Diameter Tengah: | 9.986 | Diameter Tengah: | 9.987
Diameter Ekor: | 9.984 | Diameter Ekor: | 9.982
Kelurusan Aktual: | 0 | Kelurusan Aktual: | 0
Panjang Aktual: | 4018 | Panjang Aktual: | 4018
Berat FG: | 500 | Berat FG: | 500
QTY (Pcs): | 203 | QTY (Pcs): | 203
Judgement: | GOOD | Judgement: | GOOD
Visual: |  | Visual: | OK
Created By: | Alois Kasimir | Created By: | Alois Kasimir
Created At: | 2023-12-07 22:51:39 | Created At: | 2023-12-07 23:23:20
Edited By: |  | Edited By:
Edited At: |  | Edited At: | 2023-12-07 23:23:20
Bundle No: | 3 | Bundle No: | 4
Coil No: | 3 | Coil No: | 3
Coil Weight: | 2117 | Coil Weight: | 2117
No. Leburan: | 12.12.H.575-249 | No. Leburan: | 12.12.H.575-249
Area: | Bahan Baku | Area: | Bahan Baku
Dies Number: | C-10.000(-10)-20-TF | Dies Number: | C-10.000(-10)-20-TF
Diameter Ujung: | 9.98 | Diameter Ujung: | 9.986
Diameter Tengah: | 9.988 | Diameter Tengah: | 9.995
Diameter Ekor: | 9.983 | Diameter Ekor: | 9.98
Kelurusan Aktual: | 0 | Kelurusan Aktual: | 0
Panjang Aktual: | 4018 | Panjang Aktual: | 4020
Berat FG: | 500 | Berat FG: | 500
QTY (Pcs): | 203 | QTY (Pcs): | 203
Judgement: | GOOD | Judgement: | GOOD
Visual: | OK | Visual: | OK
Created By: | Alois Kasimir | Created By: | Alois Kasimir
Created At: | 2023-12-07 23:32:57 | Created At: | 2023-12-08 07:51:07
Edited By: |  | Edited By:
Edited At: |  | Edited At: | 2023-12-08 07:51:07
Bundle No: | 5 | Bundle No: | 6
Coil No: | 3 | Coil No: | 3
Coil Weight: | 2117 | Coil Weight: | 2117
No. Leburan: | 12.12.H.575-249 | No. Leburan: | 12.12.H.575-249
Area: | Bahan Baku | Area: | Bahan Baku
Dies Number: | C-10.000(-10)-20-TF | Dies Number: | C-10.000(-10)-20-TF
Diameter Ujung: | 9.978 | Diameter Ujung: | 9.978
Diameter Tengah: | 9.986 | Diameter Tengah: | 9.985
Diameter Ekor: | 9.98 | Diameter Ekor: | 9.983
Kelurusan Aktual: | 0 | Kelurusan Aktual: | 0
Panjang Aktual: | 4015 | Panjang Aktual: | 4015
Berat FG: | 500 | Berat FG: | 500
QTY (Pcs): | 203 | QTY (Pcs): | 203
Judgement: | GOOD | Judgement: | GOOD
Visual: | OK | Visual: | OK
Created By: | Alois Kasimir | Created By: | Alois Kasimir
Created At: | 2023-12-11 07:44:38 | Created At: | 2023-12-11 07:56:07
Edited By: |  | Edited By:
Edited At: |  | Edited At: | 2023-12-11 07:56:07
Bundle No: | 7 | Bundle No: | 8
Coil No: | 3 | Coil No: | 3
Coil Weight: | 2117 | Coil Weight: | 2117
No. Leburan: | 12.12.H.575-249 | No. Leburan: | 12.12.H.575-249
Area: | Bahan Baku | Area: | Bahan Baku
Dies Number: | C-10.000(-10)-20-TF | Dies Number: | C-10.000(-10)-20-TF
Diameter Ujung: | 9.98 | Diameter Ujung: | 9.982
Diameter Tengah: | 9.986 | Diameter Tengah: | 9.987
Diameter Ekor: | 9.98 | Diameter Ekor: | 9.984
Kelurusan Aktual: | 0 | Kelurusan Aktual: | 0
Panjang Aktual: | 4015 | Panjang Aktual: | 4015
Berat FG: | 500 | Berat FG: | 500
QTY (Pcs): | 203 | QTY (Pcs): | 203
Judgement: | GOOD | Judgement: | GOOD
Visual: | OK | Visual: | OK
Created By: | Alois Kasimir | Created By: | Alois Kasimir
Created At: | 2023-12-11 08:10:30 | Created At: | 2023-12-11 08:25:43
Edited By: |  | Edited By:
Edited At: |  | Edited At: | 2023-12-11 08:25:43
Bundle No: | 9 | Bundle No: | 10
Coil No: | 9 | Coil No: | 9
Coil Weight: | 2107 | Coil Weight: | 2107
No. Leburan: | 12.12.H.029-248 | No. Leburan: | 12.12.H.029-248
Area: | Bahan Baku | Area: | Bahan Baku
Dies Number: | C-10.000(-10)-20-TF | Dies Number: | C-10.000(-10)-20-TF
Diameter Ujung: | 9.98 | Diameter Ujung: | 9.98
Diameter Tengah: | 9.987 | Diameter Tengah: | 6.986
Diameter Ekor: | 9.983 | Diameter Ekor: | 9.983
Kelurusan Aktual: | 0 | Kelurusan Aktual: | 0
Panjang Aktual: | 4015 | Panjang Aktual: | 4015
Berat FG: | 500 | Berat FG: | 500
QTY (Pcs): | 203 | QTY (Pcs): | 203
Judgement: | GOOD | Judgement: | GOOD
Visual: | OK | Visual: | OK
Created By: | Alois Kasimir | Created By: | Alois Kasimir
Created At: | 2023-12-11 08:50:27 | Created At: | 2023-12-11 09:03:49
Edited By: |  | Edited By:
Edited At: |  | Edited At: | 2023-12-11 09:03:49
Bundle No: | 11 | Bundle No: | 12
Coil No: | 9 | Coil No: | 9
Coil Weight: | 2107 | Coil Weight: | 2107
No. Leburan: | 12.12.H.029-248 | No. Leburan: | 12.12.H.029-248
Area: | Bahan Baku | Area: | Bahan Baku
Dies Number: | C-10.000(-10)-20-TF | Dies Number: | C-10.000(-10)-20-TF
Diameter Ujung: | 9.983 | Diameter Ujung: | 9.982
Diameter Tengah: | 9.987 | Diameter Tengah: | 9.987
Diameter Ekor: | 9.984 | Diameter Ekor: | 9.984
Kelurusan Aktual: | 0 | Kelurusan Aktual: | 0
Panjang Aktual: | 4015 | Panjang Aktual: | 4015
Berat FG: | 500 | Berat FG: | 500
QTY (Pcs): | 203 | QTY (Pcs): | 203
Judgement: | GOOD | Judgement: | GOOD
Visual: | OK | Visual: | OK
Created By: | Alois Kasimir | Created By: | Alois Kasimir
Created At: | 2023-12-11 09:25:06 | Created At: | 2023-12-11 09:41:06
Edited By: |  | Edited By:
Edited At: |  | Edited At: | 2023-12-11 09:41:06
Bundle No: | 13 | Bundle No: | 14
Coil No: | 10 | Coil No: | 10
Coil Weight: | 2121 | Coil Weight: | 2121
No. Leburan: | 12.12.H.541-123 | No. Leburan: | 12.12.H.541-123
Area: | Bahan Baku | Area: | Bahan Baku
Dies Number: | C-10.000(-10)-20-TF | Dies Number: | C-10.000(-10)-20-TF
Diameter Ujung: | 9.98 | Diameter Ujung: | 9.982
Diameter Tengah: | 9.985 | Diameter Tengah: | 9.986
Diameter Ekor: | 9.981 | Diameter Ekor: | 99.982
Kelurusan Aktual: | 0 | Kelurusan Aktual: | 0
Panjang Aktual: | 4015 | Panjang Aktual: | 4015
Berat FG: | 500 | Berat FG: | 500
QTY (Pcs): | 203 | QTY (Pcs): | 203
Judgement: | GOOD | Judgement: | GOOD
Visual: | OK | Visual: | OK
Created By: | Alois Kasimir | Created By: | Alois Kasimir
Created At: | 2023-12-11 10:05:15 | Created At: | 2023-12-11 10:17:14
Edited By: |  | Edited By:
Edited At: |  | Edited At: | 2023-12-11 10:17:14
Bundle No: | 15 | Bundle No: | 16
Coil No: | 10 | Coil No: | 10
Coil Weight: | 2121 | Coil Weight: | 2121
No. Leburan: | 12.12.H.541-123 | No. Leburan: | 12.12.H.541-123
Area: | Bahan Baku | Area: | Bahan Baku
Dies Number: | C-10.000(-10)-20-TF | Dies Number: | C-10.000(-10)-20-TF
Diameter Ujung: | 9.98 | Diameter Ujung: | 9.981
Diameter Tengah: | 9.985 | Diameter Tengah: | 9.986
Diameter Ekor: | 9.982 | Diameter Ekor: | 9.983
Kelurusan Aktual: | 0 | Kelurusan Aktual: | 0
Panjang Aktual: | 4015 | Panjang Aktual: | 4015
Berat FG: | 500 | Berat FG: | 501
QTY (Pcs): | 203 | QTY (Pcs): | 203
Judgement: | GOOD | Judgement: | GOOD
Visual: | OK | Visual: | OK
Created By: | Alois Kasimir | Created By: | Alois Kasimir
Created At: | 2023-12-11 10:30:11 | Created At: | 2023-12-11 10:43:59
Edited By: |  | Edited By:
Edited At: |  | Edited At: | 2023-12-11 10:43:59
Bundle No: | 17 | Bundle No: | 18
Coil No: | 7 | Coil No: | 7
Coil Weight: | 2115 | Coil Weight: | 2115
No. Leburan: | 12.12.H.049-204 | No. Leburan: | 12.12.H.049-204
Area: | Bahan Baku | Area: | Bahan Baku
Dies Number: | C-10.000(-10)-20-TF | Dies Number: | C-10.000(-10)-20-TF
Diameter Ujung: | 9.981 | Diameter Ujung: | 9.98
Diameter Tengah: | 9.985 | Diameter Tengah: | 9.986
Diameter Ekor: | 9.98 | Diameter Ekor: | 9.982
Kelurusan Aktual: | 0 | Kelurusan Aktual: | 0
Panjang Aktual: | 4015 | Panjang Aktual: | 4015
Berat FG: | 500 | Berat FG: | 500
QTY (Pcs): | 203 | QTY (Pcs): | 203
Judgement: | NOT GOOD | Judgement: | NOT GOOD
Visual: | LS Material | Visual: | LS Material
Created By: | Alois Kasimir | Created By: | Alois Kasimir
Created At: | 2023-12-11 11:11:42 | Created At: | 2023-12-11 11:22:59
Edited By: | Alois Kasimir | Edited By: | Alois Kasimir
Edited At: | 2023-12-11 12:51:32 | Edited At: | 2023-12-11 12:51:48
Bundle No: | 19 | Bundle No: | 20
Coil No: | 7 | Coil No: | 7
Coil Weight: | 2115 | Coil Weight: | 2115
No. Leburan: | 12.12.H.049-204 | No. Leburan: | 12.12.H.049-204
Area: | Bahan Baku | Area: | Bahan Baku
Dies Number: | C-10.000(-10)-20-TF | Dies Number: | C-10.000(-10)-20-TF
Diameter Ujung: | 9.98 | Diameter Ujung: | 9.982
Diameter Tengah: | 9.986 | Diameter Tengah: | 9.987
Diameter Ekor: | 9.983 | Diameter Ekor: | 9.984
Kelurusan Aktual: | 0 | Kelurusan Aktual: | 0
Panjang Aktual: | 4020 | Panjang Aktual: | 4020
Berat FG: | 500 | Berat FG: | 500
QTY (Pcs): | 203 | QTY (Pcs): | 203
Judgement: | NOT GOOD | Judgement: | NOT GOOD
Visual: | LS Material | Visual: | LS Material
Created By: | Alois Kasimir | Created By: | Alois Kasimir
Created At: | 2023-12-11 13:00:24 | Created At: | 2023-12-11 13:06:04
Edited By: |  | Edited By:
Edited At: |  | Edited At: | 2023-12-11 13:06:04
Bundle No: | 21 | Bundle No: | 22
Coil No: | 7 | Coil No: | 4
Coil Weight: | 2115 | Coil Weight: | 2106
No. Leburan: | 12.12.H.049-204 | No. Leburan: | 12.12.H.045-075
Area: | Bahan Baku | Area: | Bahan Baku
Dies Number: | C-10.000(-10)-20-TF | Dies Number: | C-10.000(-10)-20-TF
Diameter Ujung: | 9.98 | Diameter Ujung: | 9.983
Diameter Tengah: | 9.985 | Diameter Tengah: | 9.986
Diameter Ekor: | 9.982 | Diameter Ekor: | 9.983
Kelurusan Aktual: | 0 | Kelurusan Aktual: | 0
Panjang Aktual: | 4020 | Panjang Aktual: | 4020
Berat FG: | 383 | Berat FG: | 500
QTY (Pcs): | 155 | QTY (Pcs): | 203
Judgement: | NOT GOOD | Judgement: | GOOD
Visual: | LS Material | Visual: | OK
Created By: | Alois Kasimir | Created By: | Alois Kasimir
Created At: | 2023-12-11 13:28:10 | Created At: | 2023-12-11 13:42:01
Edited By: |  | Edited By:
Edited At: |  | Edited At: | 2023-12-11 13:42:01
Bundle No: | 23 | Bundle No: | 24
Coil No: | 4 | Coil No: | 4
Coil Weight: | 2106 | Coil Weight: | 2106
No. Leburan: | 12.12.H.045-075 | No. Leburan: | 12.12.H.045-075
Area: | Bahan Baku | Area: | Bahan Baku
Dies Number: | C-10.000(-10)-20-TF | Dies Number: | C-10.000(-10)-20-TF
Diameter Ujung: | 9.98 | Diameter Ujung: | 9.982
Diameter Tengah: | 9.987 | Diameter Tengah: | 9.985
Diameter Ekor: | 9.983 | Diameter Ekor: | 9.98
Kelurusan Aktual: | 0 | Kelurusan Aktual: | 0
Panjang Aktual: | 4020 | Panjang Aktual: | 4020
Berat FG: | 500 | Berat FG: | 500
QTY (Pcs): | 203 | QTY (Pcs): | 203
Judgement: | GOOD | Judgement: | GOOD
Visual: | OK | Visual: | OK
Created By: | Alois Kasimir | Created By: | Alois Kasimir
Created At: | 2023-12-11 13:52:50 | Created At: | 2023-12-11 14:04:10
Edited By: |  | Edited By:
Edited At: |  | Edited At: | 2023-12-11 14:04:10
Bundle No: | 25 | Bundle No: | 26
Coil No: | 4 | Coil No: | 8
Coil Weight: | 2106 | Coil Weight: | 2113
No. Leburan: | 12.12.H.045-075 | No. Leburan: | 12.12.H.547-231
Area: | Bahan Baku | Area: | Bahan Baku
Dies Number: | C-10.000(-10)-20-TF | Dies Number: | C-10.000(-10)-20-TF
Diameter Ujung: | 9.982 | Diameter Ujung: | 9.983
Diameter Tengah: | 9.986 | Diameter Tengah: | 9.986
Diameter Ekor: | 9.983 | Diameter Ekor: | 9.984
Kelurusan Aktual: | 0 | Kelurusan Aktual: | 0
Panjang Aktual: | 4020 | Panjang Aktual: | 4020
Berat FG: | 500 | Berat FG: | 500
QTY (Pcs): | 203 | QTY (Pcs): | 203
Judgement: | GOOD | Judgement: | GOOD
Visual: | OK | Visual: | OK
Created By: | Alois Kasimir | Created By: | Alois Kasimir
Created At: | 2023-12-11 14:18:06 | Created At: | 2023-12-11 14:43:03
Edited By: |  | Edited By:
Edited At: |  | Edited At: | 2023-12-11 14:43:03
Bundle No: | 27 | Bundle No: | 28
Coil No: | 8 | Coil No: | 8
Coil Weight: | 2113 | Coil Weight: | 2113
No. Leburan: | 12.12.H.547-231 | No. Leburan: | 12.12.H.547-231
Area: | Bahan Baku | Area: | Bahan Baku
Dies Number: | C-10.000(-10)-20-TF | Dies Number: | C-10.000(-10)-20-TF
Diameter Ujung: | 9.984 | Diameter Ujung: | 9.982
Diameter Tengah: | 9.988 | Diameter Tengah: | 9.988
Diameter Ekor: | 9.983 | Diameter Ekor: | 9.984
Kelurusan Aktual: | 0 | Kelurusan Aktual: | 0
Panjang Aktual: | 4020 | Panjang Aktual: | 4020
Berat FG: | 500 | Berat FG: | 500
QTY (Pcs): | 203 | QTY (Pcs): | 203
Judgement: | GOOD | Judgement: | GOOD
Visual: | OK | Visual: | OK
Created By: | Alois Kasimir | Created By: | Alois Kasimir
Created At: | 2023-12-11 14:56:41 | Created At: | 2023-12-11 15:06:45
Edited By: |  | Edited By:
Edited At: |  | Edited At: | 2023-12-11 15:06:45
Bundle No: | 29 | Bundle No: | 30
Coil No: | 8 | Coil No: | 6
Coil Weight: | 2113 | Coil Weight: | 2116
No. Leburan: | 12.12.H.547-231 | No. Leburan: | 12.12.H.005-138
Area: | Bahan Baku | Area: | Bahan Baku
Dies Number: | C-10.000(-10)-20-TF | Dies Number: | C-10.000(-10)-20-TF
Diameter Ujung: | 9.98 | Diameter Ujung: | 9.986
Diameter Tengah: | 9.986 | Diameter Tengah: | 9.986
Diameter Ekor: | 9.98 | Diameter Ekor: | 9.98
Kelurusan Aktual: | 0 | Kelurusan Aktual: | 0
Panjang Aktual: | 4020 | Panjang Aktual: | 4020
Berat FG: | 500 | Berat FG: | 500
QTY (Pcs): | 203 | QTY (Pcs): | 203
Judgement: | GOOD | Judgement: | GOOD
Visual: | OK | Visual: | OK
Created By: | Alois Kasimir | Created By: | Alois Kasimir
Created At: | 2023-12-11 15:20:54 | Created At: | 2023-12-11 15:40:46
Edited By: |  | Edited By:
Edited At: |  | Edited At: | 2023-12-11 15:40:46
Bundle No: | 31 | Bundle No: | 32
Coil No: | 6 | Coil No: | 6
Coil Weight: | 2116 | Coil Weight: | 2116
No. Leburan: | 12.12.H.005-138 | No. Leburan: | 12.12.H.005-138
Area: | Bahan Baku | Area: | Bahan Baku
Dies Number: | C-10.000(-10)-20-TF | Dies Number: | C-10.000(-10)-20-TF
Diameter Ujung: | 9.986 | Diameter Ujung: | 9.986
Diameter Tengah: | 9.995 | Diameter Tengah: | 9.995
Diameter Ekor: | 9.985 | Diameter Ekor: | 9.98
Kelurusan Aktual: | 0 | Kelurusan Aktual: | 0
Panjang Aktual: | 4020 | Panjang Aktual: | 4020
Berat FG: | 500 | Berat FG: | 500
QTY (Pcs): | 203 | QTY (Pcs): | 203
Judgement: | GOOD | Judgement: | GOOD
Visual: | SP/OK | Visual: | OK
Created By: | Alois Kasimir | Created By: | Alois Kasimir
Created At: | 2023-12-11 15:58:13 | Created At: | 2023-12-11 16:14:37
Edited By: |  | Edited By:
Edited At: |  | Edited At: | 2023-12-11 16:14:37
Bundle No: | 33 | Bundle No: | 34
Coil No: | 6 | Coil No: | 2
Coil Weight: | 2116 | Coil Weight: | 2069
No. Leburan: | 12.12.H.005-138 | No. Leburan: | 12.12.H.231-236
Area: | Bahan Baku | Area: | Bahan Baku
Dies Number: | C-10.000(-10)-20-TF | Dies Number: | C-10.000(-10)-20-TF
Diameter Ujung: | 9.986 | Diameter Ujung: | 9.984
Diameter Tengah: | 9.995 | Diameter Tengah: | 9.986
Diameter Ekor: | 9.98 | Diameter Ekor: | 9.986
Kelurusan Aktual: | 0 | Kelurusan Aktual: | 0
Panjang Aktual: | 4020 | Panjang Aktual: | 4020
Berat FG: | 500 | Berat FG: | 500
QTY (Pcs): | 203 | QTY (Pcs): | 203
Judgement: | GOOD | Judgement: | GOOD
Visual: | OK | Visual: | OK
Created By: | Alois Kasimir | Created By: | Alois Kasimir
Created At: | 2023-12-11 16:24:54 | Created At: | 2023-12-11 16:44:37
Edited By: |  | Edited By:
Edited At: |  | Edited At: | 2023-12-11 16:44:37
Bundle No: | 35 | Bundle No: | 36
Coil No: | 2 | Coil No: | 2
Coil Weight: | 2069 | Coil Weight: | 2069
No. Leburan: | 12.12.H.231-236 | No. Leburan: | 12.12.H.231-236
Area: | Bahan Baku | Area: | Bahan Baku
Dies Number: | C-10.000(-10)-20-TF | Dies Number: | C-10.000(-10)-20-TF
Diameter Ujung: | 9.986 | Diameter Ujung: | 9.986
Diameter Tengah: | 9.986 | Diameter Tengah: | 9.995
Diameter Ekor: | 9.98 | Diameter Ekor: | 9.98
Kelurusan Aktual: | 0 | Kelurusan Aktual: | 0
Panjang Aktual: | 4020 | Panjang Aktual: | 4020
Berat FG: | 500 | Berat FG: | 500
QTY (Pcs): | 203 | QTY (Pcs): | 203
Judgement: | GOOD | Judgement: | GOOD
Visual: | OK | Visual: | OK
Created By: | Alois Kasimir | Created By: | Alois Kasimir
Created At: | 2023-12-11 16:58:28 | Created At: | 2023-12-11 17:13:24
Edited By: |  | Edited By:
Edited At: |  | Edited At: | 2023-12-11 17:13:24
Bundle No: | 37 | Bundle No: | 38
Coil No: | 2 | Coil No: | 5
Coil Weight: | 2069 | Coil Weight: | 2124
No. Leburan: | 12.12.H.231-236 | No. Leburan: | 12.12.H.572-244
Area: | Bahan Baku | Area: | Bahan Baku
Dies Number: | C-10.000(-10)-20-TF | Dies Number: | C-10.000(-10)-20-TF
Diameter Ujung: | 9.983 | Diameter Ujung: | 9.986
Diameter Tengah: | 9.986 | Diameter Tengah: | 9.995
Diameter Ekor: | 9.98 | Diameter Ekor: | 9.98
Kelurusan Aktual: | 0 | Kelurusan Aktual: | 0
Panjang Aktual: | 4020 | Panjang Aktual: | 4020
Berat FG: | 500 | Berat FG: | 500
QTY (Pcs): | 203 | QTY (Pcs): | 203
Judgement: | GOOD | Judgement: | GOOD
Visual: | OK | Visual: | OK
Created By: | Alois Kasimir | Created By: | Alois Kasimir
Created At: | 2023-12-11 17:25:55 | Created At: | 2023-12-11 17:46:52
Edited By: |  | Edited By:
Edited At: |  | Edited At: | 2023-12-11 17:46:52
Bundle No: | 39 | Bundle No: | 40
Coil No: | 5 | Coil No: | 5
Coil Weight: | 2124 | Coil Weight: | 2124
No. Leburan: | 12.12.H.572-244 | No. Leburan: | 12.12.H.572-244
Area: | Bahan Baku | Area: | Bahan Baku
Dies Number: | C-10.000(-10)-20-TF | Dies Number: | C-10.000(-10)-20-TF
Diameter Ujung: | 9.986 | Diameter Ujung: | 9.986
Diameter Tengah: | 9.995 | Diameter Tengah: | 9.986
Diameter Ekor: | 9.98 | Diameter Ekor: | 9.98
Kelurusan Aktual: | 0 | Kelurusan Aktual: | 0
Panjang Aktual: | 4020 | Panjang Aktual: | 4020
Berat FG: | 500 | Berat FG: | 500
QTY (Pcs): | 203 | QTY (Pcs): | 203
Judgement: | GOOD | Judgement: | GOOD
Visual: | OK | Visual: | OK
Created By: | Alois Kasimir | Created By: | Alois Kasimir
Created At: | 2023-12-11 19:06:33 | Created At: | 2023-12-11 19:23:50
Edited By: |  | Edited By:
Edited At: |  | Edited At: | 2023-12-11 19:23:50
Bundle No: | 41 | Bundle No: | 42
Coil No: | 5 | Coil No: | 5
Coil Weight: | 2124 | Coil Weight: | 2124
No. Leburan: | 12.12.H.572-244 | No. Leburan: | 12.12.H.572-244
Area: | Bahan Baku | Area: | Bahan Baku
Dies Number: | C-10.000(-10)-20-TF | Dies Number: | C-10.000(-10)-20-TF
Diameter Ujung: | 9.982 | Diameter Ujung: | 9.986
Diameter Tengah: | 9.985 | Diameter Tengah: | 9.995
Diameter Ekor: | 9.98 | Diameter Ekor: | 9.98
Kelurusan Aktual: | 0 | Kelurusan Aktual: | 0
Panjang Aktual: | 4020 | Panjang Aktual: | 4020
Berat FG: | 500 | Berat FG: | 292
QTY (Pcs): | 203 | QTY (Pcs): | 118
Judgement: | GOOD | Judgement: | GOOD
Visual: | OK | Visual: | OK
Created By: | Alois Kasimir | Created By: | Alois Kasimir
Created At: | 2023-12-11 19:38:45 | Created At: | 2023-12-11 19:56:28
Edited By: |  | Edited By:
Edited At: |  | Edited At: | 2023-12-11 19:56:28
Bundle No: | 43 | Bundle No: | 44
Coil No: | 5 | Coil No: | 5
Coil Weight: | 2124 | Coil Weight: | 2124
No. Leburan: | 12.12.H.572-244 | No. Leburan: | 12.12.H.572-244
Area: | Bahan Baku | Area: | Bahan Baku
Dies Number: | C-10.000(-10)-20-TF | Dies Number: | C-10.000(-10)-20-TF
Diameter Ujung: | 0 | Diameter Ujung: | 0
Diameter Tengah: | 0 | Diameter Tengah: | 0
Diameter Ekor: | 0 | Diameter Ekor: | 0
Kelurusan Aktual: | 0 | Kelurusan Aktual: | 0
Panjang Aktual: | 0 | Panjang Aktual: | 0
Berat FG: | 301 | Berat FG: | 0
QTY (Pcs): | 122 | QTY (Pcs): | 0
Judgement: | NOT GOOD | Judgement: | WASTE
Visual: | PO | Visual:
Created By: | Alois Kasimir | Created By: | Alois Kasimir
Created At: | 2023-12-11 19:57:41 | Created At: | 2023-12-11 19:58:03
Edited By: |  | Edited By:
Edited At: |  | Edited At: | 2023-12-11 19:58:03
Bundle No: | 45
Coil No: | 5
Coil Weight: | 2124
No. Leburan: | 12.12.H.572-244
Area: | Bahan Baku
Dies Number: | C-10.000(-10)-20-TF
Diameter Ujung: | 0
Diameter Tengah: | 0
Diameter Ekor: | 0
Kelurusan Aktual: | 0
Panjang Aktual: | 0
Berat FG: | 0
QTY (Pcs): | 0
Judgement: | WASTE
Visual:
Created By: | Alois Kasimir
Created At: | 2023-12-11 19:58:30
Edited By:
Edited At:

## Downtime Record
No. | Start | End | Duration | Reason | Remarks
1 | 2023-12-07 21:15:58 | 2023-12-07 22:19:33 | 63 min 35 sec | management ¦ Setting Awal
2 | 2023-12-07 22:24:35 | 2023-12-07 22:25:33 | 58 sec | management ¦ Setting Awal
3 | 2023-12-07 22:28:34 | 2023-12-07 22:29:34 | 1 min 0 sec | management ¦ System Error
4 | 2023-12-07 22:32:33 | 2023-12-07 22:33:33 | 1 min 0 sec | management ¦ System Error
5 | 2023-12-07 22:41:34 | 2023-12-07 22:47:34 | 6 min 0 sec | waste ¦ Trouble Drawing ¦ Sensor Drawing
6 | 2023-12-07 22:49:35 | 2023-12-07 22:56:35 | 7 min 0 sec | waste ¦ Trouble Drawing ¦ Sensor Drawing
7 | 2023-12-07 22:58:33 | 2023-12-07 23:01:34 | 3 min 1 sec | waste ¦ Trouble Drawing ¦ Sensor Drawing
8 | 2023-12-07 23:03:35 | 2023-12-07 23:04:35 | 1 min 0 sec | waste ¦ Trouble Drawing ¦ Sensor Drawing
9 | 2023-12-07 23:05:33 | 2023-12-07 23:08:34 | 3 min 1 sec | waste ¦ Trouble Drawing ¦ Sensor Drawing
10 | 2023-12-07 23:30:35 | 2023-12-08 00:00:02 | 29 min 27 sec | management ¦ Bersih-bersih Area
11 | 2023-12-08 00:00:02 | 2023-12-08 07:00:02 | 420 min 0 sec | off ¦ Off Production
12 | 2023-12-08 07:00:02 | 2023-12-08 07:09:42 | 9 min 40 sec | off ¦ Off Production
13 | 2023-12-08 07:21:25 | 2023-12-08 07:22:25 | 1 min 0 sec | off ¦ Off Production
14 | 2023-12-08 07:24:26 | 2023-12-08 07:25:24 | 58 sec | off ¦ Off Production
15 | 2023-12-08 07:27:25 | 2023-12-08 11:30:02 | 242 min 37 sec | off ¦ Off Production | Mesin Off
16 | 2023-12-08 18:00:04 | 2023-12-08 19:00:02 | 59 min 58 sec | off ¦ Off Production
17 | 2023-12-08 19:00:02 | 2023-12-09 00:00:02 | 300 min 0 sec | off ¦ Off Production
18 | 2023-12-09 00:00:02 | 2023-12-09 07:00:03 | 420 min 1 sec | off ¦ Off Production
19 | 2023-12-09 07:00:03 | 2023-12-09 11:30:02 | 269 min 59 sec | off ¦ Off Production
20 | 2023-12-09 11:30:02 | 2023-12-09 12:30:02 | 60 min 0 sec | off ¦ Off Production
21 | 2023-12-09 12:30:02 | 2023-12-09 16:00:02 | 210 min 0 sec | off ¦ Off Production
22 | 2023-12-09 16:00:02 | 2023-12-09 18:00:01 | 119 min 59 sec | off ¦ Off Production
23 | 2023-12-09 18:00:02 | 2023-12-09 19:00:02 | 60 min 0 sec | off ¦ Off Production
24 | 2023-12-09 19:00:02 | 2023-12-10 00:00:02 | 300 min 0 sec | off ¦ Off Production
25 | 2023-12-10 00:00:02 | 2023-12-10 07:00:03 | 420 min 1 sec | off ¦ Off Production
26 | 2023-12-10 07:00:03 | 2023-12-10 11:30:02 | 269 min 59 sec | off ¦ Off Production
27 | 2023-12-10 11:30:02 | 2023-12-10 12:30:02 | 60 min 0 sec | off ¦ Off Production
28 | 2023-12-10 12:30:02 | 2023-12-10 16:00:02 | 210 min 0 sec | off ¦ Off Production
29 | 2023-12-10 16:00:02 | 2023-12-10 18:00:02 | 120 min 0 sec | off ¦ Off Production
30 | 2023-12-10 18:00:02 | 2023-12-10 19:00:02 | 60 min 0 sec | off ¦ Off Production
31 | 2023-12-10 19:00:02 | 2023-12-11 00:00:02 | 300 min 0 sec | off ¦ Off Production
32 | 2023-12-11 00:00:02 | 2023-12-11 07:00:03 | 420 min 1 sec | off ¦ Off Production
33 | 2023-12-11 07:00:03 | 2023-12-11 07:17:03 | 17 min 0 sec | management ¦ Briefing | Briefing 8 menit Cek mesin 3 menit Cek shot blast 4 menit
34 | 2023-12-11 07:18:03 | 2023-12-11 07:20:04 | 2 min 1 sec | management ¦ System Error
35 | 2023-12-11 07:27:04 | 2023-12-11 07:35:04 | 8 min 0 sec | waste ¦ Trouble Polsihing/Two Roll ¦ Setting Ulang Polsihing/Two Roll (Trouble TS/SP)
36 | 2023-12-11 07:37:02 | 2023-12-11 07:39:02 | 2 min 0 sec | management ¦ System Error
37 | 2023-12-11 07:45:04 | 2023-12-11 07:46:02 | 58 sec | management ¦ System Error
38 | 2023-12-11 08:03:03 | 2023-12-11 08:04:03 | 1 min 0 sec | management ¦ System Error
39 | 2023-12-11 08:06:04 | 2023-12-11 08:07:02 | 58 sec | management ¦ System Error
40 | 2023-12-11 08:19:14 | 2023-12-11 08:20:15 | 1 min 1 sec | management ¦ System Error
41 | 2023-12-11 08:23:13 | 2023-12-11 08:24:13 | 1 min 0 sec | management ¦ System Error
42 | 2023-12-11 08:26:14 | 2023-12-11 08:35:15 | 9 min 1 sec | management ¦ Pointing / Roll / Bubut/Sambung Coil
43 | 2023-12-11 08:36:24 | 2023-12-11 08:37:14 | 50 sec | management ¦ System Error
44 | 2023-12-11 08:54:14 | 2023-12-11 08:55:15 | 1 min 1 sec | management ¦ System Error
45 | 2023-12-11 09:03:15 | 2023-12-11 09:14:15 | 11 min 0 sec | waste ¦ Trouble Polsihing/Two Roll ¦ Gosok Kuningan Polsihing/Two Roll
46 | 2023-12-11 09:27:15 | 2023-12-11 09:28:15 | 1 min 0 sec | management ¦ System Error
47 | 2023-12-11 09:29:15 | 2023-12-11 09:30:14 | 59 sec | management ¦ System Error
48 | 2023-12-11 09:43:14 | 2023-12-11 10:11:42 | 28 min 28 sec | management ¦ Pointing / Roll / Bubut/Sambung Coil | system error
49 | 2023-12-11 10:23:44 | 2023-12-11 10:24:43 | 59 sec | management ¦ System Error
50 | 2023-12-11 10:41:44 | 2023-12-11 10:43:43 | 1 min 59 sec | management ¦ System Error
51 | 2023-12-11 10:44:45 | 2023-12-11 10:45:43 | 58 sec | management ¦ System Error
52 | 2023-12-11 10:47:43 | 2023-12-11 10:58:44 | 11 min 1 sec | management ¦ Pointing / Roll / Bubut/Sambung Coil
53 | 2023-12-11 11:04:44 | 2023-12-11 11:05:44 | 1 min 0 sec | management ¦ System Error
54 | 2023-12-11 11:13:45 | 2023-12-11 11:14:43 | 58 sec | management ¦ System Error
55 | 2023-12-11 11:19:44 | 2023-12-11 11:21:43 | 1 min 59 sec | management ¦ System Error
56 | 2023-12-11 11:32:24 | 2023-12-11 12:30:02 | 57 min 38 sec | off ¦ Istirahat
57 | 2023-12-11 12:30:02 | 2023-12-11 12:48:06 | 18 min 4 sec | waste ¦ Trouble Cutting ¦ Perbaikan Hydrolic Cutting | bocor
58 | 2023-12-11 13:46:47 | 2023-12-11 13:47:47 | 1 min 0 sec | management ¦ System Error
59 | 2023-12-11 14:05:47 | 2023-12-11 14:06:47 | 1 min 0 sec | management ¦ System Error
60 | 2023-12-11 14:11:48 | 2023-12-11 14:12:47 | 59 sec | management ¦ System Error
61 | 2023-12-11 14:17:46 | 2023-12-11 14:28:46 | 11 min 0 sec | management ¦ Pointing / Roll / Bubut/Sambung Coil
62 | 2023-12-11 14:36:48 | 2023-12-11 14:37:47 | 59 sec | management ¦ System Error
63 | 2023-12-11 15:24:47 | 2023-12-11 15:38:48 | 14 min 1 sec | management ¦ Pointing / Roll / Bubut/Sambung Coil
64 | 2023-12-11 15:41:47 | 2023-12-11 15:42:47 | 1 min 0 sec | management ¦ System Error
65 | 2023-12-11 15:53:47 | 2023-12-11 15:54:47 | 1 min 0 sec | management ¦ System Error
66 | 2023-12-11 15:59:48 | 2023-12-11 16:00:02 | 14 sec | management ¦ System Error
67 | 2023-12-11 16:00:02 | 2023-12-11 16:00:47 | 45 sec | management ¦ System Error
68 | 2023-12-11 16:02:49 | 2023-12-11 16:03:48 | 59 sec | management ¦ System Error
69 | 2023-12-11 16:04:48 | 2023-12-11 16:05:48 | 1 min 0 sec | management ¦ System Error
70 | 2023-12-11 16:24:48 | 2023-12-11 16:25:48 | 1 min 0 sec | management ¦ System Error
71 | 2023-12-11 16:32:48 | 2023-12-11 16:42:48 | 10 min 0 sec | management ¦ Pointing / Roll / Bubut/Sambung Coil
72 | 2023-12-11 16:44:49 | 2023-12-11 16:45:49 | 1 min 0 sec | management ¦ System Error
73 | 2023-12-11 16:48:48 | 2023-12-11 16:50:48 | 2 min 0 sec | management ¦ System Error
74 | 2023-12-11 16:53:47 | 2023-12-11 16:54:48 | 1 min 1 sec | management ¦ System Error
75 | 2023-12-11 17:03:50 | 2023-12-11 17:04:49 | 59 sec | management ¦ System Error
76 | 2023-12-11 17:12:49 | 2023-12-11 17:13:47 | 58 sec | management ¦ System Error
77 | 2023-12-11 17:27:49 | 2023-12-11 17:28:47 | 58 sec | management ¦ System Error
78 | 2023-12-11 17:33:49 | 2023-12-11 17:58:03 | 24 min 14 sec | management ¦ Pointing / Roll / Bubut/Sambung Coil
79 | 2023-12-11 18:00:02 | 2023-12-11 19:00:02 | 60 min 0 sec | off ¦ Istirahat
80 | 2023-12-11 19:00:02 | 2023-12-11 19:06:17 | 6 min 15 sec | management ¦ System Error
81 | 2023-12-11 19:10:18 | 2023-12-11 19:13:16 | 2 min 58 sec | management ¦ System Error
82 | 2023-12-11 19:22:17 | 2023-12-11 19:23:18 | 1 min 1 sec | management ¦ System Error
83 | 2023-12-11 19:32:16 | 2023-12-11 19:33:17 | 1 min 1 sec | management ¦ System Error
84 | 2023-12-11 19:45:18 | 2023-12-11 19:46:16 | 58 sec | management ¦ System Error