## Workorder Data
WO Number: | WO/2023/03461
Production Plan: | 428 | Performance: | 20.1 %
Process duration: | 3955 | Availability: | 78.52 %
|  | Quality: | 98.08 %
Total Production: | 425
Good: | 417 | OEE: | 15.48 %
Not Good: | 8
Total Downtime: | 2 Days 14 Hours 45 Mins 31 Secs
Management: | 52 min 55 sec
Waste: | 52 min 38 sec
Created By: | Gertraud Ottomar | Processed By: | Veit Hiltrud
Created At: | 2023-12-07 14:04:37 | Start Time: | 2023-12-08 15:29:48
Edited By: |  | End Time: | 2023-12-11 09:24:56
Edited At:
Supplier: | Schmeler, Schneider and Hane | Customer: | Desjardins
Grade: | SS400 | Straightness Std: | 0
Diameter: | 18 | size: | 16.15 X 3000
QTY (Kg): | 2064 | Tolerance: | (+0 , -0.04)
QTY (Coil): | 1 | Reduction Rate: | 19.5
QTY (Bundle): | 7 | Shape: | Round
|  | QTY (Kg): | 500
Remarks: | SECOND PROSES | QTY (Pcs): | 104
|  | Chamfer: | No
|  | Color: | TANPA PEWARNAAN
|  | Machine: | MC-004

## Production Report
Bundle No: | 1 | Bundle No: | 2
Coil No: | 1 | Coil No: | 1
Coil Weight: | 2064 | Coil Weight: | 2064
No. Leburan: | 420113-3I4-11590 | No. Leburan: | 420113-3I4-11590
Area: | Bahan Baku | Area: | Bahan Baku
Dies Number: | C-16.150-(025)-04-WZ | Dies Number: | C-16.150-(025)-04-WZ
Diameter Ujung: | 16.112 | Diameter Ujung: | 16.122
Diameter Tengah: | 16.127 | Diameter Tengah: | 16.132
Diameter Ekor: | 16.116 | Diameter Ekor: | 16.125
Kelurusan Aktual: | 0 | Kelurusan Aktual: | 0
Panjang Aktual: | 3020 | Panjang Aktual: | 3020
Berat FG: | 499 | Berat FG: | 499
QTY (Pcs): | 104 | QTY (Pcs): | 104
Judgement: | GOOD | Judgement: | GOOD
Visual: | OK | Visual: | OK
Created By: | Friedhelm Sibylle | Created By: | Friedhelm Sibylle
Created At: | 2023-12-11 08:40:33 | Created At: | 2023-12-11 08:51:12
Edited By: |  | Edited By:
Edited At: |  | Edited At: | 2023-12-11 08:51:12
Bundle No: | 3 | Bundle No: | 4
Coil No: | 1 | Coil No: | 1
Coil Weight: | 2064 | Coil Weight: | 2064
No. Leburan: | 420113-3I4-11590 | No. Leburan: | 420113-3I4-11590
Area: | Bahan Baku | Area: | Bahan Baku
Dies Number: | C-16.150-(025)-04-WZ | Dies Number: | C-16.150-(025)-04-WZ
Diameter Ujung: | 16.124 | Diameter Ujung: | 16.123
Diameter Tengah: | 16.137 | Diameter Tengah: | 16.135
Diameter Ekor: | 16.128 | Diameter Ekor: | 16.126
Kelurusan Aktual: | 0 | Kelurusan Aktual: | 0
Panjang Aktual: | 3020 | Panjang Aktual: | 3020
Berat FG: | 499 | Berat FG: | 504
QTY (Pcs): | 104 | QTY (Pcs): | 105
Judgement: | GOOD | Judgement: | GOOD
Visual: | OK | Visual: | OK
Created By: | Friedhelm Sibylle | Created By: | Friedhelm Sibylle
Created At: | 2023-12-11 09:15:03 | Created At: | 2023-12-11 09:22:21
Edited By: |  | Edited By:
Edited At: |  | Edited At: | 2023-12-11 09:22:21
Bundle No: | 5 | Bundle No: | 6
Coil No: | 1 | Coil No: | 1
Coil Weight: | 2064 | Coil Weight: | 2064
No. Leburan: | 420113-3I4-11590 | No. Leburan: | 420113-3I4-11590
Area: | Bahan Baku | Area: | Bahan Baku
Dies Number: | C-16.150-(025)-04-WZ | Dies Number: | 0
Diameter Ujung: | 16.12 | Diameter Ujung: | 0
Diameter Tengah: | 16.128 | Diameter Tengah: | 0
Diameter Ekor: | 16.125 | Diameter Ekor: | 0
Kelurusan Aktual: | 0 | Kelurusan Aktual: | 0
Panjang Aktual: | 3010 | Panjang Aktual: | 0
Berat FG: | 38 | Berat FG: | 0
QTY (Pcs): | 8 | QTY (Pcs): | 0
Judgement: | NOT GOOD | Judgement: | WASTE
Visual: | PO | Visual:
Created By: | Friedhelm Sibylle | Created By: | Friedhelm Sibylle
Created At: | 2023-12-11 09:23:51 | Created At: | 2023-12-11 09:24:07
Edited By: |  | Edited By:
Edited At: |  | Edited At: | 2023-12-11 09:24:07
Bundle No: | 7
Coil No: | 1
Coil Weight: | 2064
No. Leburan: | 420113-3I4-11590
Area: | Bahan Baku
Dies Number: | 0
Diameter Ujung: | 0
Diameter Tengah: | 0
Diameter Ekor: | 0
Kelurusan Aktual: | 0
Panjang Aktual: | 0
Berat FG: | 0
QTY (Pcs): | 0
Judgement: | WASTE
Visual:
Created By: | Friedhelm Sibylle
Created At: | 2023-12-11 09:24:35
Edited By:
Edited At:

## Downtime Record
No. | Start | End | Duration | Reason | Remarks
1 | 2023-12-08 15:29:48 | 2023-12-08 15:41:07 | 11 min 19 sec | management ¦ Setting Awal
2 | 2023-12-08 15:41:23 | 2023-12-08 15:42:53 | 1 min 30 sec | management ¦ Setting Awal
3 | 2023-12-08 15:43:07 | 2023-12-08 15:44:23 | 1 min 16 sec | management ¦ Setting Awal
4 | 2023-12-08 15:44:53 | 2023-12-08 15:45:52 | 59 sec | management ¦ Setting Awal
5 | 2023-12-08 15:46:22 | 2023-12-08 15:46:52 | 30 sec | management ¦ System Error
6 | 2023-12-08 15:47:08 | 2023-12-08 15:47:22 | 14 sec | management ¦ System Error
7 | 2023-12-08 15:48:38 | 2023-12-08 16:00:02 | 11 min 24 sec | management ¦ Bersih-bersih Area
8 | 2023-12-08 18:00:04 | 2023-12-08 19:00:02 | 59 min 58 sec | off ¦ Off Production
9 | 2023-12-08 19:00:02 | 2023-12-09 00:00:02 | 300 min 0 sec | off ¦ Off Production
10 | 2023-12-09 00:00:02 | 2023-12-09 07:00:03 | 420 min 1 sec | off ¦ Off Production
11 | 2023-12-09 07:00:03 | 2023-12-09 11:30:02 | 269 min 59 sec | off ¦ Off Production
12 | 2023-12-09 11:30:02 | 2023-12-09 12:30:02 | 60 min 0 sec | off ¦ Off Production
13 | 2023-12-09 12:30:02 | 2023-12-09 16:00:03 | 210 min 1 sec | off ¦ Off Production
14 | 2023-12-09 16:00:03 | 2023-12-09 18:00:02 | 119 min 59 sec | off ¦ Off Production
15 | 2023-12-09 18:00:02 | 2023-12-09 19:00:02 | 60 min 0 sec | off ¦ Off Production
16 | 2023-12-09 19:00:02 | 2023-12-10 00:00:02 | 300 min 0 sec | off ¦ Off Production
17 | 2023-12-10 00:00:02 | 2023-12-10 07:00:03 | 420 min 1 sec | off ¦ Off Production
18 | 2023-12-10 07:00:03 | 2023-12-10 11:30:02 | 269 min 59 sec | off ¦ Off Production
19 | 2023-12-10 11:30:02 | 2023-12-10 12:30:02 | 60 min 0 sec | off ¦ Off Production
20 | 2023-12-10 12:30:02 | 2023-12-10 16:00:02 | 210 min 0 sec | off ¦ Off Production
21 | 2023-12-10 16:00:02 | 2023-12-10 18:00:03 | 120 min 1 sec | off ¦ Off Production
22 | 2023-12-10 18:00:03 | 2023-12-10 19:00:02 | 59 min 59 sec | off ¦ Off Production
23 | 2023-12-10 19:00:02 | 2023-12-11 00:00:02 | 300 min 0 sec | off ¦ Off Production
24 | 2023-12-11 00:00:03 | 2023-12-11 07:00:03 | 420 min 0 sec | off ¦ Off Production
25 | 2023-12-11 07:00:03 | 2023-12-11 07:15:32 | 15 min 29 sec | management ¦ Briefing | Senam Briefing 6 Menit Cek Mesin Cek Shotblast 9 Menit
26 | 2023-12-11 07:16:02 | 2023-12-11 07:16:18 | 16 sec | management ¦ System Error
27 | 2023-12-11 07:19:02 | 2023-12-11 07:21:33 | 2 min 31 sec | waste ¦ Trouble Cutting ¦ Sensor Cutting Error
28 | 2023-12-11 07:21:49 | 2023-12-11 07:22:47 | 58 sec | management ¦ System Error
29 | 2023-12-11 07:23:03 | 2023-12-11 07:24:17 | 1 min 14 sec | waste ¦ Trouble Cutting ¦ Material Nabrak
30 | 2023-12-11 07:25:03 | 2023-12-11 07:25:48 | 45 sec | management ¦ System Error
31 | 2023-12-11 07:26:32 | 2023-12-11 07:27:02 | 30 sec | management ¦ System Error
32 | 2023-12-11 07:27:18 | 2023-12-11 07:30:18 | 3 min 0 sec | waste ¦ Trouble Cutting ¦ Material Nabrak
33 | 2023-12-11 07:30:32 | 2023-12-11 07:31:03 | 31 sec | management ¦ System Error
34 | 2023-12-11 07:32:17 | 2023-12-11 07:32:33 | 16 sec | management ¦ System Error
35 | 2023-12-11 07:34:33 | 2023-12-11 07:38:18 | 3 min 45 sec | waste ¦ Trouble Polsihing/Two Roll ¦ Gosok Polishing Disk/Two Roll
36 | 2023-12-11 07:40:03 | 2023-12-11 08:09:33 | 29 min 30 sec | waste ¦ Trouble Polsihing/Two Roll ¦ Gosok Nylon
37 | 2023-12-11 08:09:49 | 2023-12-11 08:10:34 | 45 sec | management ¦ System Error
38 | 2023-12-11 08:11:34 | 2023-12-11 08:17:19 | 5 min 45 sec | waste ¦ Trouble Polsihing/Two Roll ¦ Setting Ulang Kelurusan
39 | 2023-12-11 08:18:33 | 2023-12-11 08:19:19 | 46 sec | management ¦ System Error
40 | 2023-12-11 08:19:33 | 2023-12-11 08:24:19 | 4 min 46 sec | waste ¦ Trouble Polsihing/Two Roll ¦ Gosok Polishing Disk/Two Roll
41 | 2023-12-11 08:25:49 | 2023-12-11 08:26:35 | 46 sec | management ¦ System Error
42 | 2023-12-11 08:28:05 | 2023-12-11 08:28:19 | 14 sec | management ¦ System Error
43 | 2023-12-11 08:32:51 | 2023-12-11 08:33:05 | 14 sec | management ¦ System Error
44 | 2023-12-11 08:33:19 | 2023-12-11 08:35:26 | 2 min 7 sec | waste ¦ Trouble Polsihing/Two Roll ¦ Setting Ulang Kelurusan
45 | 2023-12-11 08:36:24 | 2023-12-11 08:37:05 | 41 sec | management ¦ System Error
46 | 2023-12-11 08:37:20 | 2023-12-11 08:38:20 | 1 min 0 sec | management ¦ System Error
47 | 2023-12-11 08:39:04 | 2023-12-11 08:39:34 | 30 sec | management ¦ System Error
48 | 2023-12-11 08:40:06 | 2023-12-11 08:40:23 | 17 sec | management ¦ System Error
49 | 2023-12-11 08:42:21 | 2023-12-11 08:42:51 | 30 sec | management ¦ System Error
50 | 2023-12-11 08:43:49 | 2023-12-11 08:44:05 | 16 sec | management ¦ System Error
51 | 2023-12-11 08:47:50 | 2023-12-11 08:48:06 | 16 sec | management ¦ System Error
52 | 2023-12-11 08:55:10 | 2023-12-11 08:55:10 | 0 sec | management ¦ System Error
53 | 2023-12-11 08:56:05 | 2023-12-11 08:56:20 | 15 sec | management ¦ System Error
54 | 2023-12-11 08:58:22 | 2023-12-11 08:58:36 | 14 sec | management ¦ System Error
55 | 2023-12-11 09:00:20 | 2023-12-11 09:00:34 | 14 sec | management ¦ System Error