## Workorder Data
WO Number: | WO/2023/03463
Production Plan: | 345 | Performance: | 85.12 %
Process duration: | 124 | Availability: | 69.45 %
|  | Quality: | 88.78 %
Total Production: | 337
Good: | 303 | OEE: | 52.48 %
Not Good: | 34
Total Downtime: | 1 Hours 16 Mins 45 Secs
Management: | 55 min 16 sec
Waste: | 21 min 29 sec
Created By: | Gertraud Ottomar | Processed By: | Friedhelm Sibylle
Created At: | 2023-12-07 14:45:43 | Start Time: | 2023-12-11 09:25:09
Edited By: |  | End Time: | 2023-12-11 11:29:59
Edited At:
Supplier: | Fay-Kihn | Customer: | Dufour S.A.
Grade: | SS400 | Straightness Std: | 0
Diameter: | 22 | size: | 18 X 3000
QTY (Kg): | 2067 | Tolerance: | (+0 , -0.04)
QTY (Coil): | 1 | Reduction Rate: | 33.06
QTY (Bundle): | 7 | Shape: | Round
|  | QTY (Kg): | 500
Remarks: |  | QTY (Pcs): | 83
|  | Chamfer: | No
|  | Color: | TANPA PEWARNAAN
|  | Machine: | MC-004

## Production Report
Bundle No: | 1 | Bundle No: | 2
Coil No: | 1 | Coil No: | 1
Coil Weight: | 2067 | Coil Weight: | 2067
No. Leburan: | 11.22.H.002-021 | No. Leburan: | 11.22.H.002-021
Area: | A | Area: | A
Dies Number: | C-18.000-(025)-08- WZ | Dies Number: | C-18.000-(025)-08- WZ
Diameter Ujung: | 17.989 | Diameter Ujung: | 17.986
Diameter Tengah: | 17.995 | Diameter Tengah: | 17.99
Diameter Ekor: | 17.99 | Diameter Ekor: | 17.989
Kelurusan Aktual: | 0 | Kelurusan Aktual: | 0
Panjang Aktual: | 3015 | Panjang Aktual: | 3020
Berat FG: | 499 | Berat FG: | 499
QTY (Pcs): | 83 | QTY (Pcs): | 83
Judgement: | GOOD | Judgement: | GOOD
Visual: | OK | Visual: | OK
Created By: | Friedhelm Sibylle | Created By: | Friedhelm Sibylle
Created At: | 2023-12-11 09:59:51 | Created At: | 2023-12-11 10:20:22
Edited By: |  | Edited By:
Edited At: |  | Edited At: | 2023-12-11 10:20:22
Bundle No: | 3 | Bundle No: | 4
Coil No: | 1 | Coil No: | 1
Coil Weight: | 2067 | Coil Weight: | 2067
No. Leburan: | 11.22.H.002-021 | No. Leburan: | 11.22.H.002-021
Area: | A | Area: | A
Dies Number: | C-18.000-(025)-08- WZ | Dies Number: | C-18.000-(025)-08- WZ
Diameter Ujung: | 17.99 | Diameter Ujung: | 17.988
Diameter Tengah: | 17.995 | Diameter Tengah: | 17.993
Diameter Ekor: | 17.993 | Diameter Ekor: | 17.99
Kelurusan Aktual: | 0 | Kelurusan Aktual: | 0
Panjang Aktual: | 3018 | Panjang Aktual: | 3018
Berat FG: | 499 | Berat FG: | 325
QTY (Pcs): | 83 | QTY (Pcs): | 54
Judgement: | GOOD | Judgement: | GOOD
Visual: | OK | Visual: | OK
Created By: | Friedhelm Sibylle | Created By: | Friedhelm Sibylle
Created At: | 2023-12-11 11:01:47 | Created At: | 2023-12-11 11:23:13
Edited By: |  | Edited By:
Edited At: |  | Edited At: | 2023-12-11 11:23:13
Bundle No: | 5 | Bundle No: | 6
Coil No: | 1 | Coil No: | 1
Coil Weight: | 2067 | Coil Weight: | 2067
No. Leburan: | 11.22.H.002-021 | No. Leburan: | 11.22.H.002-021
Area: | A | Area: | A
Dies Number: | C-18.000-(025)-08- WZ | Dies Number: | 0
Diameter Ujung: | 17.985 | Diameter Ujung: | 0
Diameter Tengah: | 17.99 | Diameter Tengah: | 0
Diameter Ekor: | 17.988 | Diameter Ekor: | 0
Kelurusan Aktual: | 0 | Kelurusan Aktual: | 0
Panjang Aktual: | 3010 | Panjang Aktual: | 0
Berat FG: | 204 | Berat FG: | 0
QTY (Pcs): | 34 | QTY (Pcs): | 0
Judgement: | NOT GOOD | Judgement: | WASTE
Visual: | PO | Visual:
Created By: | Friedhelm Sibylle | Created By: | Friedhelm Sibylle
Created At: | 2023-12-11 11:24:07 | Created At: | 2023-12-11 11:25:12
Edited By: |  | Edited By:
Edited At: |  | Edited At: | 2023-12-11 11:25:12
Bundle No: | 7
Coil No: | 1
Coil Weight: | 2067
No. Leburan: | 11.22.H.002-021
Area: | A
Dies Number: | 0
Diameter Ujung: | 0
Diameter Tengah: | 0
Diameter Ekor: | 0
Kelurusan Aktual: | 0
Panjang Aktual: | 0
Berat FG: | 0
QTY (Pcs): | 0
Judgement: | WASTE
Visual:
Created By: | Friedhelm Sibylle
Created At: | 2023-12-11 11:25:27
Edited By:
Edited At:

## Downtime Record
No. | Start | End | Duration | Reason | Remarks
1 | 2023-12-11 09:25:09 | 2023-12-11 09:25:55 | 46 sec | management ¦ System Error
2 | 2023-12-11 09:26:06 | 2023-12-11 09:26:22 | 16 sec | management ¦ System Error
3 | 2023-12-11 09:26:36 | 2023-12-11 09:26:52 | 16 sec | management ¦ System Error
4 | 2023-12-11 09:28:06 | 2023-12-11 09:31:51 | 3 min 45 sec | management ¦ Setting Awal
5 | 2023-12-11 09:32:21 | 2023-12-11 09:32:51 | 30 sec | management ¦ System Error
6 | 2023-12-11 09:33:51 | 2023-12-11 09:38:06 | 4 min 15 sec | management ¦ Setting Awal
7 | 2023-12-11 09:42:37 | 2023-12-11 09:43:21 | 44 sec | waste ¦ Lain-lain | mesin Sprator polising mati
8 | 2023-12-11 09:46:36 | 2023-12-11 09:46:52 | 16 sec | management ¦ System Error
9 | 2023-12-11 09:51:53 | 2023-12-11 09:52:07 | 14 sec | management ¦ System Error
10 | 2023-12-11 09:55:22 | 2023-12-11 10:09:37 | 14 min 15 sec | management ¦ Pointing / Roll / Bubut/Sambung Coil
11 | 2023-12-11 10:14:52 | 2023-12-11 10:15:06 | 14 sec | management ¦ System Error
12 | 2023-12-11 10:15:37 | 2023-12-11 10:16:23 | 46 sec | management ¦ System Error
13 | 2023-12-11 10:17:23 | 2023-12-11 10:17:53 | 30 sec | management ¦ System Error
14 | 2023-12-11 10:18:07 | 2023-12-11 10:18:23 | 16 sec | management ¦ System Error
15 | 2023-12-11 10:20:08 | 2023-12-11 10:20:22 | 14 sec | management ¦ System Error
16 | 2023-12-11 10:20:52 | 2023-12-11 10:21:52 | 1 min 0 sec | management ¦ System Error
17 | 2023-12-11 10:23:22 | 2023-12-11 10:23:38 | 16 sec | management ¦ System Error
18 | 2023-12-11 10:24:22 | 2023-12-11 10:25:37 | 1 min 15 sec | waste ¦ Trouble Cutting ¦ Sensor Cutting Error
19 | 2023-12-11 10:27:09 | 2023-12-11 10:27:23 | 14 sec | management ¦ System Error
20 | 2023-12-11 10:29:24 | 2023-12-11 10:35:23 | 5 min 59 sec | waste ¦ Trouble Dies ¦ Bongkar Pasang Dies | Diameter Besar Mendekati Toleransi Maksimal
21 | 2023-12-11 10:36:07 | 2023-12-11 10:41:38 | 5 min 31 sec | waste ¦ Trouble Dies ¦ Bongkar Pasang Dies
22 | 2023-12-11 10:41:54 | 2023-12-11 10:42:08 | 14 sec | management ¦ System Error
23 | 2023-12-11 10:43:53 | 2023-12-11 10:44:09 | 16 sec | management ¦ System Error
24 | 2023-12-11 10:44:53 | 2023-12-11 10:48:08 | 3 min 15 sec | waste ¦ Trouble Polsihing/Two Roll ¦ Setting Ulang Kelurusan
25 | 2023-12-11 10:48:54 | 2023-12-11 10:53:39 | 4 min 45 sec | waste ¦ Trouble Polsihing/Two Roll ¦ Setting Ulang Kelurusan
26 | 2023-12-11 10:55:09 | 2023-12-11 10:55:23 | 14 sec | management ¦ System Error
27 | 2023-12-11 10:56:23 | 2023-12-11 10:57:10 | 47 sec | management ¦ System Error
28 | 2023-12-11 10:58:54 | 2023-12-11 10:59:08 | 14 sec | management ¦ System Error
29 | 2023-12-11 11:03:09 | 2023-12-11 11:03:23 | 14 sec | management ¦ System Error
30 | 2023-12-11 11:03:39 | 2023-12-11 11:28:23 | 24 min 44 sec | management ¦ Pointing / Roll / Bubut/Sambung Coil | Sambung coil untuk job order berikutnya
31 | 2023-12-11 11:28:53 | 2023-12-11 11:28:53 | 0 sec | management ¦ Setting Awal
32 | 2023-12-11 11:29:11 | 2023-12-11 11:29:41 | 30 sec | management ¦ Setting Awal