## Workorder Data
WO Number: | WO/2023/03464
Production Plan: | 310 | Performance: | 39.71 %
Process duration: | 125 | Availability: | 100 %
|  | Quality: | 92.96 %
Total Production: | 304
Good: | 284 | OEE: | 36.91 %
Not Good: | 20
Total Downtime: | 1 Hours 5 Mins 24 Secs
Management: | 6 min 25 sec
Waste: | 0 sec
Created By: | Gertraud Ottomar | Processed By: | Friedhelm Sibylle
Created At: | 2023-12-07 15:01:09 | Start Time: | 2023-12-11 11:31:03
Edited By: |  | End Time: | 2023-12-11 13:36:10
Edited At:
Supplier: | Fay-Kihn | Customer: | Bédard SARL
Grade: | SS400 | Straightness Std: | 0
Diameter: | 22 | size: | 19 X 3000
QTY (Kg): | 2067 | Tolerance: | (+0 , -0.05)
QTY (Coil): | 1 | Reduction Rate: | 25.41
QTY (Bundle): | 7 | Shape: | Round
|  | QTY (Kg): | 500
Remarks: |  | QTY (Pcs): | 75
|  | Chamfer: | No
|  | Color: | TANPA PEWARNAAN
|  | Machine: | MC-004

## Production Report
Bundle No: | 1 | Bundle No: | 2
Coil No: | 1 | Coil No: | 1
Coil Weight: | 2067 | Coil Weight: | 2067
No. Leburan: | 11.22.H.001-005 | No. Leburan: | 11.22.H.001-005
Area: | E | Area: | E
Dies Number: | C-19.000-(030)-08-WZ | Dies Number: | C-19.000-(030)-08-WZ
Diameter Ujung: | 19.967 | Diameter Ujung: | 18.953
Diameter Tengah: | 18.978 | Diameter Tengah: | 18.977
Diameter Ekor: | 19.97 | Diameter Ekor: | 18.954
Kelurusan Aktual: | 0 | Kelurusan Aktual: | 0
Panjang Aktual: | 3020 | Panjang Aktual: | 3020
Berat FG: | 488 | Berat FG: | 501
QTY (Pcs): | 73 | QTY (Pcs): | 75
Judgement: | GOOD | Judgement: | GOOD
Visual: | OK | Visual: | OK
Created By: | Friedhelm Sibylle | Created By: | Friedhelm Sibylle
Created At: | 2023-12-11 13:04:19 | Created At: | 2023-12-11 13:22:48
Edited By: | Rochus Margareta | Edited By:
Edited At: | 2023-12-13 10:33:07 | Edited At: | 2023-12-11 13:22:48
Bundle No: | 3 | Bundle No: | 4
Coil No: | 1 | Coil No: | 1
Coil Weight: | 2067 | Coil Weight: | 2067
No. Leburan: | 11.22.H.001-005 | No. Leburan: | 11.22.H.001-005
Area: | E | Area: | E
Dies Number: | C-19.000-(030)-08-WZ | Dies Number: | C-19.000-(030)-08-WZ
Diameter Ujung: | 19.967 | Diameter Ujung: | 18.964
Diameter Tengah: | 18.977 | Diameter Tengah: | 18.98
Diameter Ekor: | 18.952 | Diameter Ekor: | 18.969
Kelurusan Aktual: | 0 | Kelurusan Aktual: | 0
Panjang Aktual: | 3020 | Panjang Aktual: | 3020
Berat FG: | 501 | Berat FG: | 408
QTY (Pcs): | 75 | QTY (Pcs): | 61
Judgement: | GOOD | Judgement: | GOOD
Visual: | OK | Visual: | OK
Created By: | Friedhelm Sibylle | Created By: | Friedhelm Sibylle
Created At: | 2023-12-11 13:23:52 | Created At: | 2023-12-11 13:34:24
Edited By: |  | Edited By:
Edited At: |  | Edited At: | 2023-12-11 13:34:24
Bundle No: | 5 | Bundle No: | 6
Coil No: | 1 | Coil No: | 1
Coil Weight: | 2067 | Coil Weight: | 2067
No. Leburan: | 11.22.H.001-005 | No. Leburan: | 11.22.H.001-005
Area: | E | Area: | E
Dies Number: | C-19.000-(030)-08-WZ | Dies Number: | 0
Diameter Ujung: | 18.962 | Diameter Ujung: | 0
Diameter Tengah: | 18.977 | Diameter Tengah: | 0
Diameter Ekor: | 18.964 | Diameter Ekor: | 0
Kelurusan Aktual: | 0 | Kelurusan Aktual: | 0
Panjang Aktual: | 3010 | Panjang Aktual: | 0
Berat FG: | 134 | Berat FG: | 0
QTY (Pcs): | 20 | QTY (Pcs): | 0
Judgement: | NOT GOOD | Judgement: | WASTE
Visual: | PO | Visual:
Created By: | Friedhelm Sibylle | Created By: | Friedhelm Sibylle
Created At: | 2023-12-11 13:35:31 | Created At: | 2023-12-11 13:35:47
Edited By: | Rochus Margareta | Edited By:
Edited At: | 2023-12-13 10:32:52 | Edited At: | 2023-12-11 13:35:47
Bundle No: | 7
Coil No: | 1
Coil Weight: | 2067
No. Leburan: | 11.22.H.001-005
Area: | E
Dies Number: | 0
Diameter Ujung: | 0
Diameter Tengah: | 0
Diameter Ekor: | 0
Kelurusan Aktual: | 0
Panjang Aktual: | 0
Berat FG: | 0
QTY (Pcs): | 0
Judgement: | WASTE
Visual:
Created By: | Friedhelm Sibylle
Created At: | 2023-12-11 13:36:00
Edited By:
Edited At:

## Downtime Record
No. | Start | End | Duration | Reason | Remarks
1 | 2023-12-11 11:31:03 | 2023-12-11 12:30:02 | 58 min 59 sec | off ¦ Istirahat
2 | 2023-12-11 12:30:02 | 2023-12-11 12:35:57 | 5 min 55 sec | management ¦ Setting Awal
3 | 2023-12-11 13:23:29 | 2023-12-11 13:23:43 | 14 sec | management ¦ System Error
4 | 2023-12-11 13:23:57 | 2023-12-11 13:24:13 | 16 sec | management ¦ System Error