## Workorder Data
WO Number: | WO/2023/03466
Production Plan: | 2355 | Performance: | 104.64 %
Process duration: | 495 | Availability: | 70.81 %
|  | Quality: | 96.97 %
Total Production: | 2313
Good: | 2245 | OEE: | 71.85 %
Not Good: | 68
Total Downtime: | 4 Hours 12 Mins 44 Secs
Management: | 1 Hours 32 Mins 23 Secs
Waste: | 1 Hours 40 Mins 21 Secs
Created By: | Gertraud Ottomar | Processed By: | Liesa Ralph
Created At: | 2023-12-07 15:32:33 | Start Time: | 2023-12-08 08:19:25
Edited By: |  | End Time: | 2023-12-08 16:35:08
Edited At:
Supplier: | Fay-Kihn | Customer: | Drouin S.A.S.
Grade: | SS400 | Straightness Std: | 0
Diameter: | 9 | size: | 7 X 6000
QTY (Kg): | 4268 | Tolerance: | (+0 , -0.03)
QTY (Coil): | 2 | Reduction Rate: | 39.51
QTY (Bundle): | 12 | Shape: | Round
|  | QTY (Kg): | 500
Remarks: |  | QTY (Pcs): | 276
|  | Chamfer: | No
|  | Color: | TANPA PEWARNAAN
|  | Machine: | MC-001

## Production Report
Bundle No: | 1 | Bundle No: | 2
Coil No: | 2 | Coil No: | 2
Coil Weight: | 2128 | Coil Weight: | 2128
No. Leburan: | 12.9.0.H.573-162 | No. Leburan: | 12.9.0.H.573-162
Area: | Bahan Baku | Area: | Bahan Baku
Dies Number: | C-07.000(-10)-17-TF | Dies Number: | C-07.000(-10)-17-TF
Diameter Ujung: | 6.982 | Diameter Ujung: | 6.982
Diameter Tengah: | 6.986 | Diameter Tengah: | 6.988
Diameter Ekor: | 6.986 | Diameter Ekor: | 6.982
Kelurusan Aktual: | 0 | Kelurusan Aktual: | 0
Panjang Aktual: | 6020 | Panjang Aktual: | 6020
Berat FG: | 500 | Berat FG: | 500
QTY (Pcs): | 276 | QTY (Pcs): | 276
Judgement: | GOOD | Judgement: | GOOD
Visual: | OK | Visual: | OK
Created By: | Liesa Ralph | Created By: | Liesa Ralph
Created At: | 2023-12-08 09:47:38 | Created At: | 2023-12-08 10:14:20
Edited By: |  | Edited By:
Edited At: |  | Edited At: | 2023-12-08 10:14:20
Bundle No: | 3 | Bundle No: | 4
Coil No: | 2 | Coil No: | 2
Coil Weight: | 2128 | Coil Weight: | 2128
No. Leburan: | 12.9.0.H.573-162 | No. Leburan: | 12.9.0.H.573-162
Area: | Bahan Baku | Area: | Bahan Baku
Dies Number: | C-07.000(-10)-17-TF | Dies Number: | C-07.000(-10)-17-TF
Diameter Ujung: | 6.982 | Diameter Ujung: | 6.982
Diameter Tengah: | 6.989 | Diameter Tengah: | 6.988
Diameter Ekor: | 6.983 | Diameter Ekor: | 6.982
Kelurusan Aktual: | 0 | Kelurusan Aktual: | 0
Panjang Aktual: | 6020 | Panjang Aktual: | 6020
Berat FG: | 500 | Berat FG: | 500
QTY (Pcs): | 276 | QTY (Pcs): | 276
Judgement: | GOOD | Judgement: | GOOD
Visual: | OK | Visual: | OK
Created By: | Liesa Ralph | Created By: | Liesa Ralph
Created At: | 2023-12-08 10:47:00 | Created At: | 2023-12-08 11:13:08
Edited By: |  | Edited By:
Edited At: |  | Edited At: | 2023-12-08 11:13:08
Bundle No: | 5 | Bundle No: | 6
Coil No: | 1 | Coil No: | 1
Coil Weight: | 2140 | Coil Weight: | 2140
No. Leburan: | 11.9.0.H.003-146 | No. Leburan: | 11.9.0.H.003-146
Area: | Bahan Baku | Area: | Bahan Baku
Dies Number: | C-07.000(-10)-17-TF | Dies Number: | C-07.000(-10)-17-TF
Diameter Ujung: | 6.985 | Diameter Ujung: | 6.982
Diameter Tengah: | 6.989 | Diameter Tengah: | 6.988
Diameter Ekor: | 6.982 | Diameter Ekor: | 6.983
Kelurusan Aktual: | 0 | Kelurusan Aktual: | 0
Panjang Aktual: | 6020 | Panjang Aktual: | 6020
Berat FG: | 500 | Berat FG: | 500
QTY (Pcs): | 276 | QTY (Pcs): | 276
Judgement: | GOOD | Judgement: | GOOD
Visual: | OK | Visual: | OK
Created By: | Liesa Ralph | Created By: | Liesa Ralph
Created At: | 2023-12-08 14:18:47 | Created At: | 2023-12-08 14:51:45
Edited By: |  | Edited By:
Edited At: |  | Edited At: | 2023-12-08 14:51:45
Bundle No: | 7 | Bundle No: | 8
Coil No: | 1 | Coil No: | 1
Coil Weight: | 2140 | Coil Weight: | 2140
No. Leburan: | 11.9.0.H.003-146 | No. Leburan: | 11.9.0.H.003-146
Area: | Bahan Baku | Area: | Bahan Baku
Dies Number: | C-07.000(-10)-17-TF | Dies Number: | C-07.000(-10)-17-TF
Diameter Ujung: | 6.982 | Diameter Ujung: | 6.982
Diameter Tengah: | 6.988 | Diameter Tengah: | 6.988
Diameter Ekor: | 6.983 | Diameter Ekor: | 6.984
Kelurusan Aktual: | 0 | Kelurusan Aktual: | 0
Panjang Aktual: | 6020 | Panjang Aktual: | 6020
Berat FG: | 500 | Berat FG: | 568
QTY (Pcs): | 276 | QTY (Pcs): | 313
Judgement: | GOOD | Judgement: | GOOD
Visual: | OK | Visual: | OK
Created By: | Liesa Ralph | Created By: | Liesa Ralph
Created At: | 2023-12-08 15:29:16 | Created At: | 2023-12-08 16:27:54
Edited By: |  | Edited By:
Edited At: |  | Edited At: | 2023-12-08 16:27:54
Bundle No: | 9 | Bundle No: | 10
Coil No: | 1 | Coil No: | 1
Coil Weight: | 2140 | Coil Weight: | 2140
No. Leburan: | 11.9.0.H.003-146 | No. Leburan: | 11.9.0.H.003-146
Area: | Bahan Baku | Area: | Bahan Baku
Dies Number: | C-07.000(-10)-17-TF | Dies Number: | 0
Diameter Ujung: | 6.982 | Diameter Ujung: | 0
Diameter Tengah: | 6.986 | Diameter Tengah: | 0
Diameter Ekor: | 6.984 | Diameter Ekor: | 0
Kelurusan Aktual: | 0 | Kelurusan Aktual: | 0
Panjang Aktual: | 6020 | Panjang Aktual: | 0
Berat FG: | 123 | Berat FG: | 0
QTY (Pcs): | 68 | QTY (Pcs): | 0
Judgement: | NOT GOOD | Judgement: | WASTE
Visual: | PO | Visual:
Created By: | Liesa Ralph | Created By: | Liesa Ralph
Created At: | 2023-12-08 16:28:21 | Created At: | 2023-12-08 16:28:50
Edited By: |  | Edited By:
Edited At: |  | Edited At: | 2023-12-08 16:28:50
Bundle No: | 11 | Bundle No: | 12
Coil No: | 1 | Coil No: | 1
Coil Weight: | 2140 | Coil Weight: | 2140
No. Leburan: | 11.9.0.H.003-146 | No. Leburan: | 11.9.0.H.003-146
Area: | Bahan Baku | Area: | Bahan Baku
Dies Number: | 0 | Dies Number: | 0
Diameter Ujung: | 0 | Diameter Ujung: | 0
Diameter Tengah: | 0 | Diameter Tengah: | 0
Diameter Ekor: | 0 | Diameter Ekor: | 0
Kelurusan Aktual: | 0 | Kelurusan Aktual: | 0
Panjang Aktual: | 0 | Panjang Aktual: | 0
Berat FG: | 0 | Berat FG: | 0
QTY (Pcs): | 0 | QTY (Pcs): | 0
Judgement: | WASTE | Judgement: | WASTE
Visual: |  | Visual:
Created By: | Liesa Ralph | Created By: | Liesa Ralph
Created At: | 2023-12-08 16:29:04 | Created At: | 2023-12-08 16:29:28
Edited By: |  | Edited By:
Edited At: |  | Edited At: | 2023-12-08 16:29:28

## Downtime Record
No. | Start | End | Duration | Reason | Remarks
1 | 2023-12-08 08:19:25 | 2023-12-08 08:28:05 | 8 min 40 sec | management ¦ Setting Awal
2 | 2023-12-08 08:28:21 | 2023-12-08 09:18:11 | 49 min 50 sec | management ¦ Setting Awal
3 | 2023-12-08 09:40:58 | 2023-12-08 09:41:04 | 6 sec | management ¦ System Error
4 | 2023-12-08 09:42:59 | 2023-12-08 09:43:03 | 4 sec | management ¦ System Error
5 | 2023-12-08 09:59:34 | 2023-12-08 09:59:40 | 6 sec | management ¦ System Error
6 | 2023-12-08 10:00:31 | 2023-12-08 10:00:35 | 4 sec | management ¦ System Error
7 | 2023-12-08 10:07:01 | 2023-12-08 10:07:05 | 4 sec | management ¦ System Error
8 | 2023-12-08 10:09:02 | 2023-12-08 10:09:06 | 4 sec | management ¦ System Error
9 | 2023-12-08 10:14:15 | 2023-12-08 10:14:21 | 6 sec | management ¦ System Error
10 | 2023-12-08 10:29:43 | 2023-12-08 10:29:49 | 6 sec | management ¦ System Error
11 | 2023-12-08 10:31:54 | 2023-12-08 10:31:58 | 4 sec | management ¦ System Error
12 | 2023-12-08 11:04:00 | 2023-12-08 11:04:06 | 6 sec | management ¦ System Error
13 | 2023-12-08 11:07:30 | 2023-12-08 11:07:37 | 7 sec | management ¦ System Error
14 | 2023-12-08 11:11:01 | 2023-12-08 11:11:07 | 6 sec | management ¦ System Error
15 | 2023-12-08 11:13:06 | 2023-12-08 11:13:12 | 6 sec | management ¦ System Error
16 | 2023-12-08 11:13:32 | 2023-12-08 11:13:36 | 4 sec | management ¦ System Error
17 | 2023-12-08 11:14:46 | 2023-12-08 11:14:51 | 5 sec | management ¦ System Error
18 | 2023-12-08 11:15:01 | 2023-12-08 11:15:07 | 6 sec | management ¦ System Error
19 | 2023-12-08 11:16:31 | 2023-12-08 11:16:37 | 6 sec | management ¦ System Error
20 | 2023-12-08 11:18:11 | 2023-12-08 11:18:18 | 7 sec | management ¦ System Error
21 | 2023-12-08 11:20:16 | 2023-12-08 11:30:02 | 9 min 46 sec | management ¦ Pointing / Roll / Bubut/Sambung Coil
22 | 2023-12-08 11:30:02 | 2023-12-08 12:30:02 | 60 min 0 sec | off ¦ Istirahat
23 | 2023-12-08 12:30:02 | 2023-12-08 14:10:23 | 100 min 21 sec | waste ¦ Trouble Cutting ¦ Material Nabrak
24 | 2023-12-08 14:10:43 | 2023-12-08 14:10:47 | 4 sec | management ¦ System Error
25 | 2023-12-08 14:11:07 | 2023-12-08 14:11:13 | 6 sec | management ¦ System Error
26 | 2023-12-08 14:11:53 | 2023-12-08 14:12:01 | 8 sec | management ¦ System Error
27 | 2023-12-08 14:12:07 | 2023-12-08 14:12:13 | 6 sec | management ¦ System Error
28 | 2023-12-08 14:12:37 | 2023-12-08 14:12:43 | 6 sec | management ¦ System Error
29 | 2023-12-08 14:13:58 | 2023-12-08 14:14:04 | 6 sec | management ¦ System Error
30 | 2023-12-08 14:17:18 | 2023-12-08 14:17:23 | 5 sec | management ¦ System Error
31 | 2023-12-08 14:17:33 | 2023-12-08 14:17:39 | 6 sec | management ¦ System Error
32 | 2023-12-08 14:18:45 | 2023-12-08 14:19:09 | 24 sec | management ¦ System Error
33 | 2023-12-08 14:52:02 | 2023-12-08 14:52:08 | 6 sec | management ¦ System Error
34 | 2023-12-08 15:08:50 | 2023-12-08 15:08:56 | 6 sec | management ¦ System Error
35 | 2023-12-08 15:18:37 | 2023-12-08 15:18:41 | 4 sec | management ¦ System Error
36 | 2023-12-08 15:18:47 | 2023-12-08 15:18:51 | 4 sec | management ¦ System Error
37 | 2023-12-08 15:19:07 | 2023-12-08 15:19:11 | 4 sec | management ¦ System Error
38 | 2023-12-08 15:21:48 | 2023-12-08 15:22:26 | 38 sec | management ¦ System Error
39 | 2023-12-08 15:24:33 | 2023-12-08 15:24:37 | 4 sec | management ¦ System Error
40 | 2023-12-08 15:25:03 | 2023-12-08 15:25:07 | 4 sec | management ¦ System Error
41 | 2023-12-08 15:29:22 | 2023-12-08 15:29:28 | 6 sec | management ¦ System Error
42 | 2023-12-08 15:39:59 | 2023-12-08 15:40:04 | 5 sec | management ¦ System Error
43 | 2023-12-08 15:39:59 | 2023-12-08 15:40:04 | 5 sec
44 | 2023-12-08 16:00:02 | 2023-12-08 16:19:55 | 19 min 53 sec | management ¦ Pointing / Roll / Bubut/Sambung Coil