## Workorder Data
WO Number: | WO/2023/03469
Production Plan: | 598 | Performance: | 87.61 %
Process duration: | 98 | Availability: | 100 %
|  | Quality: | 98.28 %
Total Production: | 591
Good: | 581 | OEE: | 86.1 %
Not Good: | 10
Total Downtime: | 30 Mins 40 Secs
Management: | 30 min 40 sec
Waste: | 0 sec
Created By: | Gertraud Ottomar | Processed By: | Kristiane Constanze
Created At: | 2023-12-08 09:41:21 | Start Time: | 2023-12-08 14:57:30
Edited By: |  | End Time: | 2023-12-08 16:35:55
Edited At:
Supplier: | Schmeler, Schneider and Hane | Customer: | Côté Charbonneau S.A.
Grade: | SS400 | Straightness Std: | 0
Diameter: | 14 | size: | 12 X 4000
QTY (Kg): | 2124 | Tolerance: | (+0 , -0.04)
QTY (Coil): | 1 | Reduction Rate: | 26.53
QTY (Bundle): | 5 | Shape: | Round
|  | QTY (Kg): | 1000
Remarks: |  | QTY (Pcs): | 282
|  | Chamfer: | No
|  | Color: | TANPA PEWARNAAN
|  | Machine: | MC-002

## Production Report
Bundle No: | 1 | Bundle No: | 2
Coil No: | 1 | Coil No: | 1
Coil Weight: | 2124 | Coil Weight: | 2124
No. Leburan: | 2303915-3K4-01649 | No. Leburan: | 2303915-3K4-01649
Area: | Bahan Baku | Area: | Bahan Baku
Dies Number: | C-12.000(25)-18-TF | Dies Number: | C-12.000(25)-18-TF
Diameter Ujung: | 11.975 | Diameter Ujung: | 11.975
Diameter Tengah: | 11.986 | Diameter Tengah: | 11.984
Diameter Ekor: | 11.976 | Diameter Ekor: | 11.976
Kelurusan Aktual: | 0 | Kelurusan Aktual: | 0
Panjang Aktual: | 4025 | Panjang Aktual: | 4020
Berat FG: | 1000 | Berat FG: | 1061
QTY (Pcs): | 282 | QTY (Pcs): | 299
Judgement: | GOOD | Judgement: | GOOD
Visual: | OK | Visual: | OK
Created By: | Kriemhilde Alina | Created By: | Kriemhilde Alina
Created At: | 2023-12-08 16:00:21 | Created At: | 2023-12-08 16:34:35
Edited By: |  | Edited By:
Edited At: |  | Edited At: | 2023-12-08 16:34:35
Bundle No: | 3 | Bundle No: | 4
Coil No: | 1 | Coil No: | 1
Coil Weight: | 2124 | Coil Weight: | 2124
No. Leburan: | 2303915-3K4-01649 | No. Leburan: | 2303915-3K4-01649
Area: | Bahan Baku | Area: | Bahan Baku
Dies Number: | C-12.000(25)-18-TF | Dies Number: | 0
Diameter Ujung: | 11.975 | Diameter Ujung: | 0
Diameter Tengah: | 11.984 | Diameter Tengah: | 0
Diameter Ekor: | 11.976 | Diameter Ekor: | 0
Kelurusan Aktual: | 0 | Kelurusan Aktual: | 0
Panjang Aktual: | 4020 | Panjang Aktual: | 0
Berat FG: | 36 | Berat FG: | 0
QTY (Pcs): | 10 | QTY (Pcs): | 0
Judgement: | NOT GOOD | Judgement: | WASTE
Visual: | PO | Visual:
Created By: | Kriemhilde Alina | Created By: | Kriemhilde Alina
Created At: | 2023-12-08 16:35:15 | Created At: | 2023-12-08 16:35:29
Edited By: |  | Edited By:
Edited At: |  | Edited At: | 2023-12-08 16:35:29
Bundle No: | 5
Coil No: | 1
Coil Weight: | 2124
No. Leburan: | 2303915-3K4-01649
Area: | Bahan Baku
Dies Number: | 0
Diameter Ujung: | 0
Diameter Tengah: | 0
Diameter Ekor: | 0
Kelurusan Aktual: | 0
Panjang Aktual: | 0
Berat FG: | 0
QTY (Pcs): | 0
Judgement: | WASTE
Visual:
Created By: | Kriemhilde Alina
Created At: | 2023-12-08 16:35:44
Edited By:
Edited At:

## Downtime Record
No. | Start | End | Duration | Reason | Remarks
1 | 2023-12-08 14:57:30 | 2023-12-08 15:14:03 | 16 min 33 sec | management ¦ Pointing / Roll / Bubut/Sambung Coil
2 | 2023-12-08 15:14:23 | 2023-12-08 15:15:29 | 1 min 6 sec | management ¦ Setting Awal
3 | 2023-12-08 15:15:44 | 2023-12-08 15:16:14 | 30 sec | management ¦ Setting Awal
4 | 2023-12-08 15:16:19 | 2023-12-08 15:16:24 | 5 sec | management ¦ Setting Awal
5 | 2023-12-08 15:16:34 | 2023-12-08 15:16:54 | 20 sec | management ¦ Setting Awal
6 | 2023-12-08 15:17:19 | 2023-12-08 15:17:49 | 30 sec | management ¦ Setting Awal
7 | 2023-12-08 15:18:34 | 2023-12-08 15:20:04 | 1 min 30 sec | management ¦ Setting Awal
8 | 2023-12-08 15:20:14 | 2023-12-08 15:22:29 | 2 min 15 sec | management ¦ Setting Awal
9 | 2023-12-08 15:22:49 | 2023-12-08 15:22:54 | 5 sec | management ¦ Setting Awal
10 | 2023-12-08 15:22:59 | 2023-12-08 15:29:50 | 6 min 51 sec | management ¦ Setting Awal
11 | 2023-12-08 15:30:20 | 2023-12-08 15:31:15 | 55 sec | management ¦ Setting Awal