## Workorder Data
WO Number: | WO/2023/03471
Production Plan: | 905 | Performance: | 79.1 %
Process duration: | 111 | Availability: | 100 %
|  | Quality: | 96.77 %
Total Production: | 895
Good: | 867 | OEE: | 76.54 %
Not Good: | 28
Total Downtime: | 20 Mins 29 Secs
Management: | 20 min 29 sec
Waste: | 0 sec
Created By: | Gertraud Ottomar | Processed By: | Kriemhilde Alina
Created At: | 2023-12-08 10:00:45 | Start Time: | 2023-12-08 20:26:46
Edited By: |  | End Time: | 2023-12-08 22:18:19
Edited At:
Supplier: | Kris-Marvin | Customer: | Bergeron SA
Grade: | S45C | Straightness Std: | 0.15/400mm
Diameter: | 15 | size: | 12.1 X 2500
QTY (Kg): | 2043 | Tolerance: | (+0 , -0.04)
QTY (Coil): | 1 | Reduction Rate: | 34.93
QTY (Bundle): | 7 | Shape: | Round
|  | QTY (Kg): | 500
Remarks: | (*Note toleransi panjang -0, +20mm) | QTY (Pcs): | 222
|  | Chamfer: | Yes
|  | Color: | KUNING (YELLOW 108)
|  | Machine: | MC-002

## Production Report
Bundle No: | 1 | Bundle No: | 2
Coil No: | 1 | Coil No: | 1
Coil Weight: | 2043 | Coil Weight: | 2043
No. Leburan: | D12304077BX-X12306535-001 | No. Leburan: | D12304077BX-X12306535-001
Area: | F | Area: | F
Dies Number: | C-12.100(80)01-WC | Dies Number: | C-12.100(80)01-WC
Diameter Ujung: | 12.072 | Diameter Ujung: | 12.065
Diameter Tengah: | 12.085 | Diameter Tengah: | 12.085
Diameter Ekor: | 12.068 | Diameter Ekor: | 12.068
Kelurusan Aktual: | 0.12/400 | Kelurusan Aktual: | 0.12/400
Panjang Aktual: | 2510 | Panjang Aktual: | 2515
Berat FG: | 500 | Berat FG: | 500
QTY (Pcs): | 222 | QTY (Pcs): | 222
Judgement: | GOOD | Judgement: | GOOD
Visual: | OK | Visual: | OK
Created By: | Kriemhilde Alina | Created By: | Kriemhilde Alina
Created At: | 2023-12-08 21:13:20 | Created At: | 2023-12-08 21:30:57
Edited By: |  | Edited By:
Edited At: |  | Edited At: | 2023-12-08 21:30:57
Bundle No: | 3 | Bundle No: | 4
Coil No: | 1 | Coil No: | 1
Coil Weight: | 2043 | Coil Weight: | 2043
No. Leburan: | D12304077BX-X12306535-001 | No. Leburan: | D12304077BX-X12306535-001
Area: | F | Area: | F
Dies Number: | C-12.100(80)01-WC | Dies Number: | C-12.100(80)01-WC
Diameter Ujung: | 12.066 | Diameter Ujung: | 12.067
Diameter Tengah: | 12.085 | Diameter Tengah: | 12.084
Diameter Ekor: | 12.067 | Diameter Ekor: | 12.069
Kelurusan Aktual: | 0.12/400 | Kelurusan Aktual: | 0.12/400
Panjang Aktual: | 2505 | Panjang Aktual: | 2505
Berat FG: | 500 | Berat FG: | 455
QTY (Pcs): | 222 | QTY (Pcs): | 201
Judgement: | GOOD | Judgement: | GOOD
Visual: | OK | Visual: | OK
Created By: | Kriemhilde Alina | Created By: | Kriemhilde Alina
Created At: | 2023-12-08 21:49:04 | Created At: | 2023-12-08 22:13:46
Edited By: |  | Edited By:
Edited At: |  | Edited At: | 2023-12-08 22:13:46
Bundle No: | 5 | Bundle No: | 6
Coil No: | 1 | Coil No: | 1
Coil Weight: | 2043 | Coil Weight: | 2043
No. Leburan: | D12304077BX-X12306535-001 | No. Leburan: | D12304077BX-X12306535-001
Area: | F | Area: | F
Dies Number: | C-12.100(80)01-WC | Dies Number: | C-12.100(80)01-WC
Diameter Ujung: | 12.067 | Diameter Ujung: | 12.085
Diameter Tengah: | 12.086 | Diameter Tengah: | 12.11
Diameter Ekor: | 12.07 | Diameter Ekor: | 12.084
Kelurusan Aktual: | 0.12/400 | Kelurusan Aktual: | 0.12/400
Panjang Aktual: | 2505 | Panjang Aktual: | 2505
Berat FG: | 36 | Berat FG: | 27
QTY (Pcs): | 16 | QTY (Pcs): | 12
Judgement: | NOT GOOD | Judgement: | NOT GOOD
Visual: | PO | Visual: | OT
Created By: | Kriemhilde Alina | Created By: | Kriemhilde Alina
Created At: | 2023-12-08 22:15:16 | Created At: | 2023-12-08 22:17:52
Edited By: |  | Edited By:
Edited At: |  | Edited At: | 2023-12-08 22:17:52
Bundle No: | 7
Coil No: | 1
Coil Weight: | 2043
No. Leburan: | D12304077BX-X12306535-001
Area: | F
Dies Number: | 0
Diameter Ujung: | 0
Diameter Tengah: | 0
Diameter Ekor: | 0
Kelurusan Aktual: | 0
Panjang Aktual: | 0
Berat FG: | 0
QTY (Pcs): | 0
Judgement: | WASTE
Visual:
Created By: | Kriemhilde Alina
Created At: | 2023-12-08 22:18:06
Edited By:
Edited At:

## Downtime Record
No. | Start | End | Duration | Reason | Remarks
1 | 2023-12-08 20:26:46 | 2023-12-08 20:34:44 | 7 min 58 sec | management ¦ Pointing / Roll / Bubut/Sambung Coil
2 | 2023-12-08 20:35:04 | 2023-12-08 20:35:34 | 30 sec | management ¦ Setting Awal
3 | 2023-12-08 20:37:04 | 2023-12-08 20:38:24 | 1 min 20 sec | management ¦ Setting Awal
4 | 2023-12-08 20:40:19 | 2023-12-08 20:41:34 | 1 min 15 sec | management ¦ Setting Awal
5 | 2023-12-08 20:44:20 | 2023-12-08 20:48:30 | 4 min 10 sec | management ¦ Setting Awal
6 | 2023-12-08 20:48:45 | 2023-12-08 20:54:01 | 5 min 16 sec | management ¦ Setting Awal