## Workorder Data
WO Number: | WO/2023/03479
Production Plan: | 886 | Performance: | 78.35 %
Process duration: | 763 | Availability: | 57.39 %
|  | Quality: | 97.83 %
Total Production: | 849
Good: | 831 | OEE: | 43.99 %
Not Good: | 18
Total Downtime: | 10 Hours 1 Mins 24 Secs
Management: | 1 Hours 1 Mins 21 Secs
Waste: | 2 Hours 0 Mins 3 Secs
Created By: | Gertraud Ottomar | Processed By: | Alois Kasimir
Created At: | 2023-12-08 16:47:10 | Start Time: | 2023-12-11 19:58:53
Edited By: |  | End Time: | 2023-12-12 08:42:30
Edited At:
Supplier: | Ziemann and Sons | Customer: | Grenier S.A.
Grade: | S30C | Straightness Std: | 0.02/200mm
Diameter: | 12 | size: | 10.07 X 3560
QTY (Kg): | 1971 | Tolerance: | (+0.02 , -0.02)
QTY (Coil): | 1 | Reduction Rate: | 29.58
QTY (Bundle): | 5 | Shape: | Round
|  | QTY (Kg): | 1000
Remarks: | NEW ITEM (*Toleransi panjang -0 , +40mm) | QTY (Pcs): | 449
|  | Chamfer: | No
|  | Color: | KUNING (YELLOW 108) -- 2 SISI
|  | Machine: | MC-003

## Production Report
Bundle No: | 1 | Bundle No: | 2
Coil No: | 1 | Coil No: | 1
Coil Weight: | 1971 | Coil Weight: | 1971
No. Leburan: | E22307058XA-G2314277-5 | No. Leburan: | E22307058XA-G2314277-5
Area: | E | Area: | E
Dies Number: | C-10.070(-20)-1-TF | Dies Number: | C-10.070(-20)-1-TF
Diameter Ujung: | 10.064 | Diameter Ujung: | 10.067
Diameter Tengah: | 10.087 | Diameter Tengah: | 10.076
Diameter Ekor: | 10.067 | Diameter Ekor: | 10.065
Kelurusan Aktual: | 0.02/200 | Kelurusan Aktual: | 0.04/400
Panjang Aktual: | 3580 | Panjang Aktual: | 3585
Berat FG: | 1000 | Berat FG: | 852
QTY (Pcs): | 449 | QTY (Pcs): | 382
Judgement: | GOOD | Judgement: | GOOD
Visual: | OK | Visual: | OK
Created By: | Alois Kasimir | Created By: | Alois Kasimir
Created At: | 2023-12-11 23:10:53 | Created At: | 2023-12-12 08:39:55
Edited By: |  | Edited By:
Edited At: |  | Edited At: | 2023-12-12 08:39:55
Bundle No: | 3 | Bundle No: | 4
Coil No: | 1 | Coil No: | 1
Coil Weight: | 1971 | Coil Weight: | 1971
No. Leburan: | E22307058XA-G2314277-5 | No. Leburan: | E22307058XA-G2314277-5
Area: | E | Area: | E
Dies Number: | C-10.070(-20)-1-TF | Dies Number: | 0
Diameter Ujung: | 10.034 | Diameter Ujung: | 0
Diameter Tengah: | 10.036 | Diameter Tengah: | 0
Diameter Ekor: | 10.028 | Diameter Ekor: | 0
Kelurusan Aktual: | 0 | Kelurusan Aktual: | 0
Panjang Aktual: | 3570 | Panjang Aktual: | 0
Berat FG: | 44 | Berat FG: | 0
QTY (Pcs): | 18 | QTY (Pcs): | 0
Judgement: | NOT GOOD | Judgement: | WASTE
Visual: | OT | Visual:
Created By: | Alois Kasimir | Created By: | Alois Kasimir
Created At: | 2023-12-12 08:41:12 | Created At: | 2023-12-12 08:41:22
Edited By: |  | Edited By:
Edited At: |  | Edited At: | 2023-12-12 08:41:22
Bundle No: | 5
Coil No: | 1
Coil Weight: | 1971
No. Leburan: | E22307058XA-G2314277-5
Area: | E
Dies Number: | 0
Diameter Ujung: | 0
Diameter Tengah: | 0
Diameter Ekor: | 0
Kelurusan Aktual: | 0
Panjang Aktual: | 0
Berat FG: | 0
QTY (Pcs): | 0
Judgement: | WASTE
Visual:
Created By: | Alois Kasimir
Created At: | 2023-12-12 08:41:34
Edited By:
Edited At:

## Downtime Record
No. | Start | End | Duration | Reason | Remarks
1 | 2023-12-11 19:58:53 | 2023-12-11 20:23:23 | 24 min 30 sec | management ¦ Setting Awal
2 | 2023-12-11 20:25:24 | 2023-12-11 21:53:12 | 87 min 48 sec | waste ¦ Tunggu Informasi Atasan/Dept Terkait
3 | 2023-12-11 21:54:12 | 2023-12-11 22:26:27 | 32 min 15 sec | waste ¦ Trouble Dies ¦ Bongkar Pasang Dies
4 | 2023-12-11 23:10:40 | 2023-12-11 23:20:41 | 10 min 1 sec | management ¦ Pointing / Roll / Bubut/Sambung Coil
5 | 2023-12-12 00:00:02 | 2023-12-12 07:00:02 | 420 min 0 sec | off ¦ Off Production
6 | 2023-12-12 07:00:02 | 2023-12-12 07:22:53 | 22 min 51 sec | management ¦ Briefing | Briefing senam 4 menit Cek shot blast 9 menit Cek mesin 9 Menit
7 | 2023-12-12 07:23:53 | 2023-12-12 07:27:52 | 3 min 59 sec | management ¦ System Error