## Workorder Data
WO Number: | WO/2023/03480
Production Plan: | 1146 | Performance: | 91.92 %
Process duration: | 101 | Availability: | 100 %
|  | Quality: | 74.81 %
Total Production: | 1138
Good: | 909 | OEE: | 68.76 %
Not Good: | 229
Total Downtime: | 45 Mins 28 Secs
Management: | 45 min 28 sec
Waste: | 0 sec
Created By: | Gertraud Ottomar | Processed By: | Alois Kasimir
Created At: | 2023-12-11 09:09:32 | Start Time: | 2023-12-12 08:42:55
Edited By: |  | End Time: | 2023-12-12 10:24:09
Edited At:
Supplier: | Fay-Kihn | Customer: | Dufour S.A.
Grade: | SS400 | Straightness Std: | 0
Diameter: | 12 | size: | 10 X 3000
QTY (Kg): | 2120 | Tolerance: | (+0 , -0.03)
QTY (Coil): | 1 | Reduction Rate: | 30.56
QTY (Bundle): | 7 | Shape: | Round
|  | QTY (Kg): | 500
Remarks: |  | QTY (Pcs): | 270
|  | Chamfer: | No
|  | Color: | TANPA PEWARNAAN
|  | Machine: | MC-003

## Production Report
Bundle No: | 1 | Bundle No: | 2
Coil No: | 1 | Coil No: | 1
Coil Weight: | 2120 | Coil Weight: | 2120
No. Leburan: | 12.12.H.541-203 | No. Leburan: | 12.12.H.541-203
Area: | Bahan Baku | Area: | Bahan Baku
Dies Number: | C-10.000(-10)-20-TF | Dies Number: | C-10.000(-10)-20-TF
Diameter Ujung: | 9.974 | Diameter Ujung: | 9.974
Diameter Tengah: | 9.98 | Diameter Tengah: | 9.982
Diameter Ekor: | 9.976 | Diameter Ekor: | 9.973
Kelurusan Aktual: | 0 | Kelurusan Aktual: | 0
Panjang Aktual: | 3020 | Panjang Aktual: | 3020
Berat FG: | 501 | Berat FG: | 500
QTY (Pcs): | 270 | QTY (Pcs): | 270
Judgement: | GOOD | Judgement: | GOOD
Visual: | OK | Visual: | OK
Created By: | Alois Kasimir | Created By: | Alois Kasimir
Created At: | 2023-12-12 09:26:36 | Created At: | 2023-12-12 09:35:24
Edited By: |  | Edited By:
Edited At: |  | Edited At: | 2023-12-12 09:35:24
Bundle No: | 3 | Bundle No: | 4
Coil No: | 1 | Coil No: | 1
Coil Weight: | 2120 | Coil Weight: | 2120
No. Leburan: | 12.12.H.541-203 | No. Leburan: | 12.12.H.541-203
Area: | Bahan Baku | Area: | Bahan Baku
Dies Number: | C-10.000(-10)-20-TF | Dies Number: | C-10.000(-10)-20-TF
Diameter Ujung: | 9.978 | Diameter Ujung: | 9.98
Diameter Tengah: | 9.986 | Diameter Tengah: | 9.986
Diameter Ekor: | 9.98 | Diameter Ekor: | 9.982
Kelurusan Aktual: | 0 | Kelurusan Aktual: | 0
Panjang Aktual: | 3020 | Panjang Aktual: | 3020
Berat FG: | 501 | Berat FG: | 183
QTY (Pcs): | 270 | QTY (Pcs): | 99
Judgement: | GOOD | Judgement: | GOOD
Visual: | OK | Visual: | OK
Created By: | Alois Kasimir | Created By: | Alois Kasimir
Created At: | 2023-12-12 09:47:54 | Created At: | 2023-12-12 10:21:06
Edited By: |  | Edited By:
Edited At: |  | Edited At: | 2023-12-12 10:21:06
Bundle No: | 5 | Bundle No: | 6
Coil No: | 1 | Coil No: | 1
Coil Weight: | 2120 | Coil Weight: | 2120
No. Leburan: | 12.12.H.541-203 | No. Leburan: | 12.12.H.541-203
Area: | Bahan Baku | Area: | Bahan Baku
Dies Number: | C-10.000(-10)-20-TF | Dies Number: | 0
Diameter Ujung: | 9.981 | Diameter Ujung: | 0
Diameter Tengah: | 9.984 | Diameter Tengah: | 0
Diameter Ekor: | 9.978 | Diameter Ekor: | 0
Kelurusan Aktual: | 0 | Kelurusan Aktual: | 0
Panjang Aktual: | 3020 | Panjang Aktual: | 0
Berat FG: | 423 | Berat FG: | 0
QTY (Pcs): | 229 | QTY (Pcs): | 0
Judgement: | NOT GOOD | Judgement: | WASTE
Visual: | LS Material | Visual:
Created By: | Alois Kasimir | Created By: | Alois Kasimir
Created At: | 2023-12-12 10:22:31 | Created At: | 2023-12-12 10:22:39
Edited By: |  | Edited By:
Edited At: |  | Edited At: | 2023-12-12 10:22:39
Bundle No: | 7
Coil No: | 1
Coil Weight: | 2120
No. Leburan: | 12.12.H.541-203
Area: | Bahan Baku
Dies Number: | 0
Diameter Ujung: | 0
Diameter Tengah: | 0
Diameter Ekor: | 0
Kelurusan Aktual: | 0
Panjang Aktual: | 0
Berat FG: | 0
QTY (Pcs): | 0
Judgement: | WASTE
Visual:
Created By: | Alois Kasimir
Created At: | 2023-12-12 10:22:47
Edited By:
Edited At:

## Downtime Record
No. | Start | End | Duration | Reason | Remarks
1 | 2023-12-12 08:42:55 | 2023-12-12 08:54:02 | 11 min 7 sec | management ¦ Setting Pergantian Coil/Material (Cutting Awal/akhir Coil)
2 | 2023-12-12 08:56:35 | 2023-12-12 09:08:02 | 11 min 27 sec | management ¦ Setting Awal
3 | 2023-12-12 09:22:02 | 2023-12-12 09:23:01 | 59 sec | management ¦ System Error
4 | 2023-12-12 09:25:03 | 2023-12-12 09:26:02 | 59 sec | management ¦ System Error
5 | 2023-12-12 09:31:03 | 2023-12-12 09:32:01 | 58 sec | management ¦ System Error
6 | 2023-12-12 09:33:01 | 2023-12-12 09:34:02 | 1 min 1 sec | management ¦ System Error
7 | 2023-12-12 09:40:03 | 2023-12-12 09:41:32 | 1 min 29 sec | management ¦ System Error
8 | 2023-12-12 09:42:03 | 2023-12-12 09:43:02 | 59 sec | management ¦ System Error
9 | 2023-12-12 09:44:02 | 2023-12-12 09:45:31 | 1 min 29 sec | management ¦ System Error
10 | 2023-12-12 10:00:01 | 2023-12-12 10:15:01 | 15 min 0 sec | management ¦ Pointing / Roll / Bubut/Sambung Coil