## Workorder Data
WO Number: | WO/2023/03481
Production Plan: | 1168 | Performance: | 41.24 %
Process duration: | 1386 | Availability: | 66.41 %
|  | Quality: | 81.28 %
Total Production: | 1154
Good: | 972 | OEE: | 22.26 %
Not Good: | 182
Total Downtime: | 18 Hours 21 Mins 50 Secs
Management: | 1 Hours 57 Mins 15 Secs
Waste: | 2 Hours 24 Mins 34 Secs
Created By: | Gertraud Ottomar | Processed By: | Friedhelm Sibylle
Created At: | 2023-12-11 09:59:53 | Start Time: | 2023-12-12 10:55:04
Edited By: |  | End Time: | 2023-12-13 10:01:45
Edited At:
Supplier: | Fay-Kihn | Customer: | Dion et Fils
Grade: | SS400 | Straightness Std: | 0
Diameter: | 24 | size: | 22 X 3000
QTY (Kg): | 10456 | Tolerance: | (+0 , -0.05)
QTY (Coil): | 5 | Reduction Rate: | 15.97
QTY (Bundle): | 24 | Shape: | Round
|  | QTY (Kg): | 500
Remarks: |  | QTY (Pcs): | 56
|  | Chamfer: | No
|  | Color: | TANPA PEWARNAAN
|  | Machine: | MC-004

## Production Report
Bundle No: | 1 | Bundle No: | 2
Coil No: | 4 | Coil No: | 4
Coil Weight: | 2097 | Coil Weight: | 2097
No. Leburan: | 12.24.H.517-007 | No. Leburan: | 12.24.H.517-007
Area: | Bahan Baku | Area: | Bahan Baku
Dies Number: | C-22.000-(020)-02-WC | Dies Number: | C-22.000-(020)-02-WC
Diameter Ujung: | 21.972 | Diameter Ujung: | 21.97
Diameter Tengah: | 21.986 | Diameter Tengah: | 21.986
Diameter Ekor: | 21.973 | Diameter Ekor: | 21.975
Kelurusan Aktual: | 0 | Kelurusan Aktual: | 0
Panjang Aktual: | 3020 | Panjang Aktual: | 3020
Berat FG: | 503 | Berat FG: | 503
QTY (Pcs): | 56 | QTY (Pcs): | 56
Judgement: | GOOD | Judgement: | GOOD
Visual: | OK | Visual: | OK
Created By: | Friedhelm Sibylle | Created By: | Friedhelm Sibylle
Created At: | 2023-12-12 11:22:08 | Created At: | 2023-12-12 11:28:41
Edited By: |  | Edited By:
Edited At: |  | Edited At: | 2023-12-12 11:28:41
Bundle No: | 3 | Bundle No: | 4
Coil No: | 4 | Coil No: | 3
Coil Weight: | 2097 | Coil Weight: | 2090
No. Leburan: | 12.24.H.517-007 | No. Leburan: | 12.24.H.520-001
Area: | Bahan Baku | Area: | Bahan Baku
Dies Number: | C-22.000(35) 10 WF | Dies Number: | C-22.000(35) 10 WF
Diameter Ujung: | 21.951 | Diameter Ujung: | 21.955
Diameter Tengah: | 21.981 | Diameter Tengah: | 21.971
Diameter Ekor: | 21.952 | Diameter Ekor: | 21.962
Kelurusan Aktual: | 0 | Kelurusan Aktual: | 0
Panjang Aktual: | 3020 | Panjang Aktual: | 3020
Berat FG: | 500 | Berat FG: | 500
QTY (Pcs): | 56 | QTY (Pcs): | 56
Judgement: | GOOD | Judgement: | GOOD
Visual: | OK | Visual: | OK
Created By: | Friedhelm Sibylle | Created By: | Friedhelm Sibylle
Created At: | 2023-12-12 13:05:05 | Created At: | 2023-12-12 13:29:30
Edited By: |  | Edited By:
Edited At: |  | Edited At: | 2023-12-12 13:29:30
Bundle No: | 5 | Bundle No: | 6
Coil No: | 3 | Coil No: | 3
Coil Weight: | 2090 | Coil Weight: | 2090
No. Leburan: | 12.24.H.520-001 | No. Leburan: | 12.24.H.520-001
Area: | Bahan Baku | Area: | Bahan Baku
Dies Number: | C-22.000-(030)-10-WF | Dies Number: | C-22.000-(030)-10-WF
Diameter Ujung: | 21.959 | Diameter Ujung: | 21.959
Diameter Tengah: | 21.978 | Diameter Tengah: | 21.977
Diameter Ekor: | 21.961 | Diameter Ekor: | 21.962
Kelurusan Aktual: | 0 | Kelurusan Aktual: | 0
Panjang Aktual: | 3020 | Panjang Aktual: | 3020
Berat FG: | 503 | Berat FG: | 503
QTY (Pcs): | 56 | QTY (Pcs): | 56
Judgement: | GOOD | Judgement: | GOOD
Visual: | OK | Visual: | OK
Created By: | Friedhelm Sibylle | Created By: | Friedhelm Sibylle
Created At: | 2023-12-12 13:39:16 | Created At: | 2023-12-12 13:48:03
Edited By: |  | Edited By:
Edited At: |  | Edited At: | 2023-12-12 13:48:03
Bundle No: | 7 | Bundle No: | 8
Coil No: | 3 | Coil No: | 1
Coil Weight: | 2090 | Coil Weight: | 2102
No. Leburan: | 12.24.H.520-001 | No. Leburan: | 12.24.H.525-004
Area: | Bahan Baku | Area: | Bahan Baku
Dies Number: | C-22.000-(030)-10-WF | Dies Number: | C-22.000(35) 10 WF
Diameter Ujung: | 21.957 | Diameter Ujung: | 21.955
Diameter Tengah: | 21.976 | Diameter Tengah: | 21.971
Diameter Ekor: | 21.959 | Diameter Ekor: | 21.952
Kelurusan Aktual: | 0 | Kelurusan Aktual: | 0
Panjang Aktual: | 3020 | Panjang Aktual: | 3020
Berat FG: | 503 | Berat FG: | 500
QTY (Pcs): | 56 | QTY (Pcs): | 56
Judgement: | GOOD | Judgement: | GOOD
Visual: | OK | Visual: | OK
Created By: | Friedhelm Sibylle | Created By: | Friedhelm Sibylle
Created At: | 2023-12-12 13:49:19 | Created At: | 2023-12-12 14:33:23
Edited By: |  | Edited By: | Friedhelm Sibylle
Edited At: |  | Edited At: | 2023-12-12 14:39:29
Bundle No: | 9 | Bundle No: | 10
Coil No: | 1 | Coil No: | 1
Coil Weight: | 2102 | Coil Weight: | 2102
No. Leburan: | 12.24.H.525-004 | No. Leburan: | 12.24.H.525-004
Area: | Bahan Baku | Area: | Bahan Baku
Dies Number: | C-22.000-(030)-10-WF | Dies Number: | C-22.000(35) 10 WF
Diameter Ujung: | 21.962 | Diameter Ujung: | 21.958
Diameter Tengah: | 21.979 | Diameter Tengah: | 21.979
Diameter Ekor: | 21.973 | Diameter Ekor: | 21.962
Kelurusan Aktual: | 0 | Kelurusan Aktual: | 0
Panjang Aktual: | 3020 | Panjang Aktual: | 3020
Berat FG: | 503 | Berat FG: | 502
QTY (Pcs): | 56 | QTY (Pcs): | 56
Judgement: | GOOD | Judgement: | GOOD
Visual: | OK | Visual: | OK
Created By: | Friedhelm Sibylle | Created By: | Friedhelm Sibylle
Created At: | 2023-12-12 14:54:30 | Created At: | 2023-12-12 15:00:35
Edited By: |  | Edited By: | Friedhelm Sibylle
Edited At: |  | Edited At: | 2023-12-12 15:01:00
Bundle No: | 11 | Bundle No: | 12
Coil No: | 1 | Coil No: | 2
Coil Weight: | 2102 | Coil Weight: | 2102
No. Leburan: | 12.24.H.525-004 | No. Leburan: | 12.24.H.520-005
Area: | Bahan Baku | Area: | Bahan Baku
Dies Number: | C-22.000(35) 10 WF | Dies Number: | C-22.000(20) 16 WZ
Diameter Ujung: | 21.955 | Diameter Ujung: | 21.955
Diameter Tengah: | 21.975 | Diameter Tengah: | 21.971
Diameter Ekor: | 21.951 | Diameter Ekor: | 21.952
Kelurusan Aktual: | 0 | Kelurusan Aktual: | 0
Panjang Aktual: | 3020 | Panjang Aktual: | 3020
Berat FG: | 502 | Berat FG: | 502
QTY (Pcs): | 56 | QTY (Pcs): | 56
Judgement: | GOOD | Judgement: | GOOD
Visual: | OK | Visual: | OK
Created By: | Friedhelm Sibylle | Created By: | Friedhelm Sibylle
Created At: | 2023-12-12 15:03:17 | Created At: | 2023-12-12 15:32:58
Edited By: |  | Edited By:
Edited At: |  | Edited At: | 2023-12-12 15:32:58
Bundle No: | 13 | Bundle No: | 14
Coil No: | 2 | Coil No: | 2
Coil Weight: | 2102 | Coil Weight: | 2102
No. Leburan: | 12.24.H.520-005 | No. Leburan: | 12.24.H.520-005
Area: | Bahan Baku | Area: | Bahan Baku
Dies Number: | C-22.000(20) 16 TF | Dies Number: | C-22.000(35) 10 WF
Diameter Ujung: | 21.927 | Diameter Ujung: | 21.933
Diameter Tengah: | 21.978 | Diameter Tengah: | 21.975
Diameter Ekor: | 21.939 | Diameter Ekor: | 21.949
Kelurusan Aktual: | 0 | Kelurusan Aktual: | 0
Panjang Aktual: | 3020 | Panjang Aktual: | 3020
Berat FG: | 502 | Berat FG: | 331
QTY (Pcs): | 56 | QTY (Pcs): | 37
Judgement: | NOT GOOD | Judgement: | NOT GOOD
Visual: | OVAL | Visual: | OVAL
Created By: | Friedhelm Sibylle | Created By: | Friedhelm Sibylle
Created At: | 2023-12-12 15:35:04 | Created At: | 2023-12-12 15:55:02
Edited By: | Friedhelm Sibylle | Edited By: | Friedhelm Sibylle
Edited At: | 2023-12-13 09:41:09 | Edited At: | 2023-12-13 09:59:32
Bundle No: | 15 | Bundle No: | 16
Coil No: | 2 | Coil No: | 5
Coil Weight: | 2102 | Coil Weight: | 2065
No. Leburan: | 12.24.H.520-005 | No. Leburan: | 12.24.H.297-010
Area: | Bahan Baku | Area: | Bahan Baku
Dies Number: | C-22.000-(20)-02-WC | Dies Number: | C-22.000-(20)-02-WC
Diameter Ujung: | 21.962 | Diameter Ujung: | 21.962
Diameter Tengah: | 21.973 | Diameter Tengah: | 21.975
Diameter Ekor: | 21.964 | Diameter Ekor: | 21.966
Kelurusan Aktual: | 0 | Kelurusan Aktual: | 0
Panjang Aktual: | 3020 | Panjang Aktual: | 3020
Berat FG: | 503 | Berat FG: | 504
QTY (Pcs): | 56 | QTY (Pcs): | 56
Judgement: | GOOD | Judgement: | GOOD
Visual: | OK | Visual: | OK
Created By: | Friedhelm Sibylle | Created By: | Friedhelm Sibylle
Created At: | 2023-12-13 08:25:41 | Created At: | 2023-12-13 08:45:15
Edited By: |  | Edited By:
Edited At: |  | Edited At: | 2023-12-13 08:45:15
Bundle No: | 17 | Bundle No: | 18
Coil No: | 5 | Coil No: | 5
Coil Weight: | 2065 | Coil Weight: | 2065
No. Leburan: | 12.24.H.297-010 | No. Leburan: | 12.24.H.297-010
Area: | Bahan Baku | Area: | Bahan Baku
Dies Number: | C-22.000-(20)-02-WC | Dies Number: | C-22.000-(020)-02-WC
Diameter Ujung: | 21.963 | Diameter Ujung: | 21.955
Diameter Tengah: | 21.98 | Diameter Tengah: | 21.988
Diameter Ekor: | 21.974 | Diameter Ekor: | 21.956
Kelurusan Aktual: | 0 | Kelurusan Aktual: | 0
Panjang Aktual: | 3020 | Panjang Aktual: | 3020
Berat FG: | 504 | Berat FG: | 502
QTY (Pcs): | 56 | QTY (Pcs): | 56
Judgement: | GOOD | Judgement: | GOOD
Visual: | OK | Visual: | OK
Created By: | Friedhelm Sibylle | Created By: | Friedhelm Sibylle
Created At: | 2023-12-13 09:00:43 | Created At: | 2023-12-13 09:09:24
Edited By: |  | Edited By:
Edited At: |  | Edited At: | 2023-12-13 09:09:24
Bundle No: | 19 | Bundle No: | 20
Coil No: | 5 | Coil No: | 5
Coil Weight: | 2065 | Coil Weight: | 2065
No. Leburan: | 12.24.H.297-010 | No. Leburan: | 12.24.H.297-010
Area: | Bahan Baku | Area: | Bahan Baku
Dies Number: | C-22.000-(20)-02-WC | Dies Number: | C-22.000-(20)-02-WC
Diameter Ujung: | 21.955 | Diameter Ujung: | 21.953
Diameter Tengah: | 21.972 | Diameter Tengah: | 21.977
Diameter Ekor: | 21.957 | Diameter Ekor: | 21.959
Kelurusan Aktual: | 0 | Kelurusan Aktual: | 0
Panjang Aktual: | 3020 | Panjang Aktual: | 3020
Berat FG: | 683 | Berat FG: | 636
QTY (Pcs): | 76 | QTY (Pcs): | 71
Judgement: | GOOD | Judgement: | NOT GOOD
Visual: | OK | Visual: | PO
Created By: | Friedhelm Sibylle | Created By: | Friedhelm Sibylle
Created At: | 2023-12-13 09:51:38 | Created At: | 2023-12-13 09:52:40
Edited By: |  | Edited By:
Edited At: |  | Edited At: | 2023-12-13 09:52:40
Bundle No: | 21 | Bundle No: | 22
Coil No: | 5 | Coil No: | 5
Coil Weight: | 2065 | Coil Weight: | 2065
No. Leburan: | 12.24.H.297-010 | No. Leburan: | 12.24.H.297-010
Area: | Bahan Baku | Area: | Bahan Baku
Dies Number: | C-22.000-(20)-02-WC | Dies Number: | C-22.000-(20)-02-WC
Diameter Ujung: | 21.959 | Diameter Ujung: | 21.958
Diameter Tengah: | 21.98 | Diameter Tengah: | 21.976
Diameter Ekor: | 21.963 | Diameter Ekor: | 21.963
Kelurusan Aktual: | 0 | Kelurusan Aktual: | 0
Panjang Aktual: | 3020 | Panjang Aktual: | 2650
Berat FG: | 90 | Berat FG: | 55
QTY (Pcs): | 10 | QTY (Pcs): | 8
Judgement: | NOT GOOD | Judgement: | NOT GOOD
Visual: | LS | Visual: | IL
Created By: | Friedhelm Sibylle | Created By: | Friedhelm Sibylle
Created At: | 2023-12-13 09:54:03 | Created At: | 2023-12-13 09:54:42
Edited By: |  | Edited By:
Edited At: |  | Edited At: | 2023-12-13 09:54:42
Bundle No: | 23 | Bundle No: | 24
Coil No: | 5 | Coil No: | 5
Coil Weight: | 2065 | Coil Weight: | 2065
No. Leburan: | 12.24.H.297-010 | No. Leburan: | 12.24.H.297-010
Area: | Bahan Baku | Area: | Bahan Baku
Dies Number: | 0 | Dies Number: | 0
Diameter Ujung: | 0 | Diameter Ujung: | 0
Diameter Tengah: | 0 | Diameter Tengah: | 0
Diameter Ekor: | 0 | Diameter Ekor: | 0
Kelurusan Aktual: | 0 | Kelurusan Aktual: | 0
Panjang Aktual: | 0 | Panjang Aktual: | 0
Berat FG: | 0 | Berat FG: | 0
QTY (Pcs): | 0 | QTY (Pcs): | 0
Judgement: | WASTE | Judgement: | WASTE
Visual: |  | Visual:
Created By: | Friedhelm Sibylle | Created By: | Friedhelm Sibylle
Created At: | 2023-12-13 09:55:02 | Created At: | 2023-12-13 09:55:22
Edited By: |  | Edited By:
Edited At: |  | Edited At: | 2023-12-13 09:55:22

## Downtime Record
No. | Start | End | Duration | Reason | Remarks
1 | 2023-12-12 10:55:04 | 2023-12-12 10:58:36 | 3 min 32 sec | management ¦ Setting Awal
2 | 2023-12-12 10:59:22 | 2023-12-12 10:59:50 | 28 sec | management ¦ System Error
3 | 2023-12-12 11:03:05 | 2023-12-12 11:13:21 | 10 min 16 sec | waste ¦ Trouble Polsihing/Two Roll ¦ Gosok Polishing Disk/Two Roll
4 | 2023-12-12 11:15:06 | 2023-12-12 11:15:20 | 14 sec | management ¦ System Error
5 | 2023-12-12 11:18:51 | 2023-12-12 11:19:05 | 14 sec | management ¦ System Error
6 | 2023-12-12 11:23:22 | 2023-12-12 11:23:36 | 14 sec | management ¦ System Error
7 | 2023-12-12 11:23:50 | 2023-12-12 11:24:06 | 16 sec | management ¦ System Error
8 | 2023-12-12 11:25:21 | 2023-12-12 11:27:21 | 2 min 0 sec | waste ¦ Trouble Dies ¦ Dies LS/ Rusak
9 | 2023-12-12 11:27:51 | 2023-12-12 11:30:02 | 2 min 11 sec | waste ¦ Trouble Dies ¦ Dies LS/ Rusak
10 | 2023-12-12 11:30:02 | 2023-12-12 12:30:02 | 60 min 0 sec | off ¦ Istirahat
11 | 2023-12-12 12:30:02 | 2023-12-12 12:45:52 | 15 min 50 sec | waste ¦ Trouble Dies ¦ Dies LS/ Rusak
12 | 2023-12-12 12:49:23 | 2023-12-12 12:49:38 | 15 sec | management ¦ System Error
13 | 2023-12-12 12:50:24 | 2023-12-12 12:50:38 | 14 sec | management ¦ System Error
14 | 2023-12-12 12:51:24 | 2023-12-12 12:52:08 | 44 sec | management ¦ System Error
15 | 2023-12-12 12:52:38 | 2023-12-12 12:54:23 | 1 min 45 sec | waste ¦ Trouble Polsihing/Two Roll ¦ Setting Ulang Polsihing/Two Roll (Trouble TS/SP)
16 | 2023-12-12 12:55:39 | 2023-12-12 13:00:24 | 4 min 45 sec | waste ¦ Trouble Drawing ¦ Gosok Slide/Jaw
17 | 2023-12-12 13:01:09 | 2023-12-12 13:07:24 | 6 min 15 sec | waste ¦ Trouble Drawing ¦ Gosok Slide/Jaw
18 | 2023-12-12 13:11:54 | 2023-12-12 13:18:40 | 6 min 46 sec | management ¦ Pointing / Roll / Bubut/Sambung Coil
19 | 2023-12-12 13:19:40 | 2023-12-12 13:19:54 | 14 sec | management ¦ System Error
20 | 2023-12-12 13:20:55 | 2023-12-12 13:21:09 | 14 sec | management ¦ System Error
21 | 2023-12-12 13:22:25 | 2023-12-12 13:22:39 | 14 sec | management ¦ System Error
22 | 2023-12-12 13:23:09 | 2023-12-12 13:23:23 | 14 sec | management ¦ System Error
23 | 2023-12-12 13:26:10 | 2023-12-12 13:26:40 | 30 sec | management ¦ System Error
24 | 2023-12-12 13:27:25 | 2023-12-12 13:33:54 | 6 min 29 sec | waste ¦ Trouble Drawing ¦ Gosok Slide/Jaw
25 | 2023-12-12 13:34:41 | 2023-12-12 13:34:55 | 14 sec | management ¦ System Error
26 | 2023-12-12 13:36:09 | 2023-12-12 13:36:25 | 16 sec | management ¦ System Error
27 | 2023-12-12 13:37:11 | 2023-12-12 13:37:25 | 14 sec | management ¦ System Error
28 | 2023-12-12 13:46:40 | 2023-12-12 13:46:54 | 14 sec | management ¦ System Error
29 | 2023-12-12 13:48:56 | 2023-12-12 13:49:10 | 14 sec | management ¦ System Error
30 | 2023-12-12 13:49:24 | 2023-12-12 13:51:39 | 2 min 15 sec | waste ¦ Trouble Dies ¦ Dies LS/ Rusak
31 | 2023-12-12 13:51:55 | 2023-12-12 13:56:41 | 4 min 46 sec | waste ¦ Trouble Dies ¦ Dies LS/ Rusak
32 | 2023-12-12 13:57:11 | 2023-12-12 13:57:41 | 30 sec | management ¦ System Error
33 | 2023-12-12 13:57:55 | 2023-12-12 13:59:26 | 1 min 31 sec | waste ¦ Trouble Dies ¦ Dies LS/ Rusak
34 | 2023-12-12 13:59:40 | 2023-12-12 13:59:56 | 16 sec | management ¦ System Error
35 | 2023-12-12 14:00:10 | 2023-12-12 14:08:26 | 8 min 16 sec | waste ¦ Trouble Dies ¦ Dies LS/ Rusak
36 | 2023-12-12 14:08:40 | 2023-12-12 14:09:10 | 30 sec | management ¦ System Error
37 | 2023-12-12 14:09:26 | 2023-12-12 14:09:41 | 15 sec | management ¦ System Error
38 | 2023-12-12 14:12:41 | 2023-12-12 14:13:47 | 1 min 6 sec | management ¦ System Error
39 | 2023-12-12 14:16:10 | 2023-12-12 14:25:11 | 9 min 1 sec | management ¦ Pointing / Roll / Bubut/Sambung Coil
40 | 2023-12-12 14:25:25 | 2023-12-12 14:25:42 | 17 sec | management ¦ System Error
41 | 2023-12-12 14:26:42 | 2023-12-12 14:26:56 | 14 sec | management ¦ System Error
42 | 2023-12-12 14:28:57 | 2023-12-12 14:29:11 | 14 sec | management ¦ System Error
43 | 2023-12-12 14:31:25 | 2023-12-12 14:34:42 | 3 min 17 sec | waste ¦ Trouble Drawing ¦ Gosok Slide/Jaw
44 | 2023-12-12 14:35:08 | 2023-12-12 14:38:20 | 3 min 12 sec | waste ¦ Trouble Drawing ¦ Gosok Slide/Jaw
45 | 2023-12-12 14:38:41 | 2023-12-12 14:38:57 | 16 sec | management ¦ System Error
46 | 2023-12-12 14:39:13 | 2023-12-12 14:39:27 | 14 sec | management ¦ System Error
47 | 2023-12-12 14:40:57 | 2023-12-12 14:41:26 | 29 sec | management ¦ System Error
48 | 2023-12-12 14:42:56 | 2023-12-12 14:43:12 | 16 sec | management ¦ System Error
49 | 2023-12-12 14:45:41 | 2023-12-12 14:45:57 | 16 sec | management ¦ System Error
50 | 2023-12-12 14:46:41 | 2023-12-12 14:48:26 | 1 min 45 sec | waste ¦ Trouble Drawing ¦ Gosok Slide/Jaw
51 | 2023-12-12 14:49:58 | 2023-12-12 14:53:11 | 3 min 13 sec | waste ¦ Trouble Drawing ¦ Gosok Slide/Jaw
52 | 2023-12-12 14:55:12 | 2023-12-12 14:55:56 | 44 sec | management ¦ System Error
53 | 2023-12-12 15:03:14 | 2023-12-12 15:03:28 | 14 sec | management ¦ System Error
54 | 2023-12-12 15:06:13 | 2023-12-12 15:06:27 | 14 sec | management ¦ System Error
55 | 2023-12-12 15:06:57 | 2023-12-12 15:07:13 | 16 sec | management ¦ System Error
56 | 2023-12-12 15:10:58 | 2023-12-12 15:26:29 | 15 min 31 sec | management ¦ Pointing / Roll / Bubut/Sambung Coil
57 | 2023-12-12 15:27:27 | 2023-12-12 15:27:57 | 30 sec | management ¦ System Error
58 | 2023-12-12 15:30:14 | 2023-12-12 15:30:28 | 14 sec | management ¦ System Error
59 | 2023-12-12 15:33:45 | 2023-12-12 15:33:59 | 14 sec | management ¦ System Error
60 | 2023-12-12 15:39:58 | 2023-12-12 15:41:13 | 1 min 15 sec | waste ¦ Trouble Dies ¦ Bongkar Pasang Dies
61 | 2023-12-12 15:41:43 | 2023-12-12 15:43:59 | 2 min 16 sec | waste ¦ Trouble Dies ¦ Bongkar Pasang Dies
62 | 2023-12-12 15:45:13 | 2023-12-12 15:45:27 | 14 sec | management ¦ System Error
63 | 2023-12-12 18:00:02 | 2023-12-12 19:00:02 | 60 min 0 sec | off ¦ Istirahat
64 | 2023-12-12 19:00:02 | 2023-12-13 00:00:02 | 300 min 0 sec | off ¦ Istirahat
65 | 2023-12-13 00:00:02 | 2023-12-13 07:00:03 | 420 min 1 sec | off ¦ Bersih-bersih Area
66 | 2023-12-13 07:00:03 | 2023-12-13 07:07:37 | 7 min 34 sec | management ¦ Briefing | briefing 5 menit. cek mesin 2 mnit
67 | 2023-12-13 07:08:07 | 2023-12-13 07:26:54 | 18 min 47 sec | waste ¦ Trouble Dies ¦ Tunggu DIes Size Up
68 | 2023-12-13 07:27:22 | 2023-12-13 07:27:38 | 16 sec | management ¦ System Error
69 | 2023-12-13 07:27:52 | 2023-12-13 07:28:09 | 17 sec | management ¦ System Error
70 | 2023-12-13 07:28:53 | 2023-12-13 07:44:54 | 16 min 1 sec | waste ¦ Trouble Dies ¦ Tunggu DIes Size Up
71 | 2023-12-13 07:45:54 | 2023-12-13 07:59:38 | 13 min 44 sec | waste ¦ Trouble Dies ¦ Tunggu DIes Size Up
72 | 2023-12-13 07:59:54 | 2023-12-13 08:03:40 | 3 min 46 sec | waste ¦ Trouble Dies ¦ Bongkar Pasang Dies
73 | 2023-12-13 08:03:56 | 2023-12-13 08:07:39 | 3 min 43 sec | waste ¦ Trouble Polsihing/Two Roll ¦ Setting Ulang Kelurusan
74 | 2023-12-13 08:07:55 | 2023-12-13 08:08:09 | 14 sec | management ¦ System Error
75 | 2023-12-13 08:08:25 | 2023-12-13 08:08:39 | 14 sec | management ¦ System Error
76 | 2023-12-13 08:10:40 | 2023-12-13 08:15:25 | 4 min 45 sec | waste ¦ Trouble Polsihing/Two Roll ¦ Setting Ulang Kelurusan
77 | 2023-12-13 08:15:55 | 2023-12-13 08:16:09 | 14 sec | management ¦ System Error
78 | 2023-12-13 08:18:40 | 2023-12-13 08:19:10 | 30 sec | management ¦ System Error
79 | 2023-12-13 08:20:11 | 2023-12-13 08:20:25 | 14 sec | management ¦ System Error
80 | 2023-12-13 08:23:11 | 2023-12-13 08:23:25 | 14 sec | management ¦ System Error
81 | 2023-12-13 08:25:10 | 2023-12-13 08:34:11 | 9 min 1 sec | management ¦ Pointing / Roll / Bubut/Sambung Coil
82 | 2023-12-13 08:34:41 | 2023-12-13 08:34:55 | 14 sec | management ¦ System Error
83 | 2023-12-13 08:35:41 | 2023-12-13 08:35:55 | 14 sec | management ¦ System Error
84 | 2023-12-13 08:39:56 | 2023-12-13 08:40:10 | 14 sec | management ¦ System Error
85 | 2023-12-13 08:40:40 | 2023-12-13 08:40:54 | 14 sec | management ¦ System Error
86 | 2023-12-13 08:42:25 | 2023-12-13 08:43:11 | 46 sec | management ¦ System Error
87 | 2023-12-13 08:44:41 | 2023-12-13 08:44:55 | 14 sec | management ¦ System Error
88 | 2023-12-13 08:46:26 | 2023-12-13 08:47:19 | 53 sec | management ¦ System Error
89 | 2023-12-13 08:50:41 | 2023-12-13 08:50:55 | 14 sec | management ¦ System Error
90 | 2023-12-13 08:51:55 | 2023-12-13 08:54:26 | 2 min 31 sec | waste ¦ Trouble Drawing ¦ Gosok Slide/Jaw
91 | 2023-12-13 08:54:56 | 2023-12-13 08:55:10 | 14 sec | management ¦ System Error
92 | 2023-12-13 08:58:27 | 2023-12-13 08:58:41 | 14 sec | management ¦ System Error
93 | 2023-12-13 09:02:28 | 2023-12-13 09:02:42 | 14 sec | management ¦ System Error
94 | 2023-12-13 09:12:57 | 2023-12-13 09:58:43 | 45 min 46 sec | management ¦ Pointing / Roll / Bubut/Sambung Coil | Sambung coil untuk job order berikutnya
95 | 2023-12-13 09:58:57 | 2023-12-13 10:00:13 | 1 min 16 sec | management ¦ System Error