## Workorder Data
WO Number: | WO/2023/03483
Production Plan: | 3433 | Performance: | 94.14 %
Process duration: | 236 | Availability: | 100 %
|  | Quality: | 100 %
Total Production: | 3357
Good: | 3357 | OEE: | 94.14 %
Not Good: | 0
Total Downtime: | 58 Mins 25 Secs
Management: | 58 min 25 sec
Waste: | 0 sec
Created By: | Gertraud Ottomar | Processed By: | Alois Kasimir
Created At: | 2023-12-11 10:56:52 | Start Time: | 2023-12-12 13:52:40
Edited By: | Gertraud Ottomar | End Time: | 2023-12-12 17:48:51
Edited At: | 2023-12-12 17:43:55
Supplier: | Fay-Kihn | Customer: | Boisvert Dionne SA
Grade: | SS400 | Straightness Std: | 0
Diameter: | 12 | size: | 9.95 X 3000
QTY (Kg): | 6287 | Tolerance: | (+0 , -0.03)
QTY (Coil): | 3 | Reduction Rate: | 31.25
QTY (Bundle): | 12 | Shape: | Round
|  | QTY (Kg): | 500
Remarks: |  | QTY (Pcs): | 273
|  | Chamfer: | No
|  | Color: | TANPA PEWARNAAN
|  | Machine: | MC-003

## Production Report
Bundle No: | 1 | Bundle No: | 2
Coil No: | 1 | Coil No: | 1
Coil Weight: | 2060 | Coil Weight: | 2060
No. Leburan: | 12.12.H.306-003 | No. Leburan: | 12.12.H.306-003
Area: | Bahan Baku | Area: | Bahan Baku
Dies Number: | C-09.950(-10)-15-TF | Dies Number: | C-09.950(-10)-15-TF
Diameter Ujung: | 9.931 | Diameter Ujung: | 9.93
Diameter Tengah: | 9.935 | Diameter Tengah: | 9.934
Diameter Ekor: | 9.929 | Diameter Ekor: | 9.932
Kelurusan Aktual: | 0 | Kelurusan Aktual: | 0
Panjang Aktual: | 3020 | Panjang Aktual: | 3020
Berat FG: | 500 | Berat FG: | 500
QTY (Pcs): | 273 | QTY (Pcs): | 273
Judgement: | GOOD | Judgement: | GOOD
Visual: | OK | Visual: | SP/OK
Created By: | Alois Kasimir | Created By: | Alois Kasimir
Created At: | 2023-12-12 14:35:31 | Created At: | 2023-12-12 14:42:28
Edited By: |  | Edited By:
Edited At: |  | Edited At: | 2023-12-12 14:42:28
Bundle No: | 3 | Bundle No: | 4
Coil No: | 1 | Coil No: | 1
Coil Weight: | 2060 | Coil Weight: | 2060
No. Leburan: | 12.12.H.306-003 | No. Leburan: | 12.12.H.306-003
Area: | Bahan Baku | Area: | Bahan Baku
Dies Number: | C-09.950(-10)-15-TF | Dies Number: | C-09.950(-10)-15-TF
Diameter Ujung: | 9.927 | Diameter Ujung: | 9.923
Diameter Tengah: | 9.935 | Diameter Tengah: | 9.945
Diameter Ekor: | 9.931 | Diameter Ekor: | 9.942
Kelurusan Aktual: | 0 | Kelurusan Aktual: | 0
Panjang Aktual: | 3020 | Panjang Aktual: | 3020
Berat FG: | 499 | Berat FG: | 500
QTY (Pcs): | 273 | QTY (Pcs): | 273
Judgement: | GOOD | Judgement: | GOOD
Visual: | OK | Visual: | OK
Created By: | Alois Kasimir | Created By: | Alois Kasimir
Created At: | 2023-12-12 14:58:40 | Created At: | 2023-12-12 15:25:12
Edited By: |  | Edited By:
Edited At: |  | Edited At: | 2023-12-12 15:25:12
Bundle No: | 5 | Bundle No: | 6
Coil No: | 2 | Coil No: | 2
Coil Weight: | 2100 | Coil Weight: | 2100
No. Leburan: | 12.12.H.539-218 | No. Leburan: | 12.12.H.539-218
Area: | Bahan Baku | Area: | Bahan Baku
Dies Number: | C-09.950(-10)-15-TF | Dies Number: | C-10.000(-10)-20-TF
Diameter Ujung: | 9.93 | Diameter Ujung: | 9.923
Diameter Tengah: | 9.94 | Diameter Tengah: | 9.928
Diameter Ekor: | 9.934 | Diameter Ekor: | 9.926
Kelurusan Aktual: | 0 | Kelurusan Aktual: | 0
Panjang Aktual: | 3020 | Panjang Aktual: | 3020
Berat FG: | 500 | Berat FG: | 500
QTY (Pcs): | 273 | QTY (Pcs): | 273
Judgement: | GOOD | Judgement: | GOOD
Visual: | OK | Visual: | OK
Created By: | Alois Kasimir | Created By: | Alois Kasimir
Created At: | 2023-12-12 15:38:58 | Created At: | 2023-12-12 15:46:55
Edited By: |  | Edited By:
Edited At: |  | Edited At: | 2023-12-12 15:46:55
Bundle No: | 7 | Bundle No: | 8
Coil No: | 2 | Coil No: | 2
Coil Weight: | 2100 | Coil Weight: | 2100
No. Leburan: | 12.12.H.539-218 | No. Leburan: | 12.12.H.539-218
Area: | Bahan Baku | Area: | Bahan Baku
Dies Number: | C-09.950(-10)-15-TF | Dies Number: | C-09.950(-10)-15-TF
Diameter Ujung: | 9.923 | Diameter Ujung: | 9.923
Diameter Tengah: | 9.928 | Diameter Tengah: | 9.932
Diameter Ekor: | 9.925 | Diameter Ekor: | 9.927
Kelurusan Aktual: | 0 | Kelurusan Aktual: | 0
Panjang Aktual: | 3020 | Panjang Aktual: | 3020
Berat FG: | 500 | Berat FG: | 500
QTY (Pcs): | 273 | QTY (Pcs): | 273
Judgement: | GOOD | Judgement: | GOOD
Visual: | OK | Visual: | OK
Created By: | Alois Kasimir | Created By: | Alois Kasimir
Created At: | 2023-12-12 16:02:09 | Created At: | 2023-12-12 16:08:44
Edited By: |  | Edited By:
Edited At: |  | Edited At: | 2023-12-12 16:08:44
Bundle No: | 9 | Bundle No: | 10
Coil No: | 3 | Coil No: | 3
Coil Weight: | 2127 | Coil Weight: | 2127
No. Leburan: | 12.12.H.575-191 | No. Leburan: | 12.12.H.575-191
Area: | Bahan Baku | Area: | Bahan Baku
Dies Number: | C-09.950(-10)-15-TF | Dies Number: | C-09.950(-10)-15-TF
Diameter Ujung: | 9.923 | Diameter Ujung: | 9.935
Diameter Tengah: | 9.928 | Diameter Tengah: | 9.938
Diameter Ekor: | 9.921 | Diameter Ekor: | 9.93
Kelurusan Aktual: | 0 | Kelurusan Aktual: | 0
Panjang Aktual: | 3020 | Panjang Aktual: | 3020
Berat FG: | 500 | Berat FG: | 500
QTY (Pcs): | 273 | QTY (Pcs): | 273
Judgement: | GOOD | Judgement: | GOOD
Visual: | OK | Visual: | OK
Created By: | Alois Kasimir | Created By: | Alois Kasimir
Created At: | 2023-12-12 16:33:49 | Created At: | 2023-12-12 16:48:34
Edited By: |  | Edited By:
Edited At: |  | Edited At: | 2023-12-12 16:48:34
Bundle No: | 11 | Bundle No: | 12
Coil No: | 3 | Coil No: | 3
Coil Weight: | 2127 | Coil Weight: | 2127
No. Leburan: | 12.12.H.575-191 | No. Leburan: | 12.12.H.575-191
Area: | Bahan Baku | Area: | Bahan Baku
Dies Number: | C-09.950(-10)-15-TF | Dies Number: | C-10.000(-10)-20-TF
Diameter Ujung: | 9.93 | Diameter Ujung: | 9.923
Diameter Tengah: | 9.935 | Diameter Tengah: | 9.928
Diameter Ekor: | 9.932 | Diameter Ekor: | 9.921
Kelurusan Aktual: | 0 | Kelurusan Aktual: | 0
Panjang Aktual: | 3020 | Panjang Aktual: | 3020
Berat FG: | 500 | Berat FG: | 650
QTY (Pcs): | 273 | QTY (Pcs): | 354
Judgement: | GOOD | Judgement: | GOOD
Visual: | OK | Visual: | OK
Created By: | Alois Kasimir | Created By: | Alois Kasimir
Created At: | 2023-12-12 17:01:24 | Created At: | 2023-12-12 17:35:37
Edited By: |  | Edited By: | Alois Kasimir
Edited At: |  | Edited At: | 2023-12-12 17:36:47

## Downtime Record
No. | Start | End | Duration | Reason | Remarks
1 | 2023-12-12 13:52:40 | 2023-12-12 14:10:45 | 18 min 5 sec | management ¦ Setting Awal
2 | 2023-12-12 14:15:44 | 2023-12-12 14:16:44 | 1 min 0 sec | management ¦ System Error
3 | 2023-12-12 14:33:53 | 2023-12-12 14:35:08 | 1 min 15 sec | management ¦ System Error
4 | 2023-12-12 14:43:54 | 2023-12-12 14:44:54 | 1 min 0 sec | management ¦ System Error
5 | 2023-12-12 15:05:54 | 2023-12-12 15:06:55 | 1 min 1 sec | management ¦ Bersih-bersih Area
6 | 2023-12-12 15:07:55 | 2023-12-12 15:18:54 | 10 min 59 sec | management ¦ Pointing / Roll / Bubut/Sambung Coil
7 | 2023-12-12 15:19:54 | 2023-12-12 15:20:54 | 1 min 0 sec | management ¦ System Error
8 | 2023-12-12 16:00:02 | 2023-12-12 16:11:07 | 11 min 5 sec | management ¦ Pointing / Roll / Bubut/Sambung Coil
9 | 2023-12-12 16:18:06 | 2023-12-12 16:25:06 | 7 min 0 sec | management ¦ System Error
10 | 2023-12-12 16:35:07 | 2023-12-12 16:37:07 | 2 min 0 sec | management ¦ System Error
11 | 2023-12-12 16:48:06 | 2023-12-12 16:49:07 | 1 min 1 sec | management ¦ System Error
12 | 2023-12-12 16:52:07 | 2023-12-12 16:53:06 | 59 sec | management ¦ System Error
13 | 2023-12-12 16:56:07 | 2023-12-12 16:58:07 | 2 min 0 sec | management ¦ System Error