## Workorder Data
WO Number: | WO/2023/03484
Production Plan: | 5164 | Performance: | 114.87 %
Process duration: | 2723 | Availability: | 91.35 %
|  | Quality: | 97.13 %
Total Production: | 5124
Good: | 4981 | OEE: | 100 %
Not Good: | 143
Total Downtime: | 1 Days 13 Hours 49 Mins 27 Secs
Management: | 3 Hours 22 Mins 48 Secs
Waste: | 43 min 44 sec
Created By: | Gertraud Ottomar | Processed By: | Alois Kasimir
Created At: | 2023-12-11 11:38:56 | Start Time: | 2023-12-12 17:49:21
Edited By: |  | End Time: | 2023-12-14 15:12:44
Edited At:
Supplier: | Fay-Kihn | Customer: | Bolduc Savard SARL
Grade: | SS400 | Straightness Std: | 0
Diameter: | 12 | size: | 9.95 X 6000
QTY (Kg): | 18913 | Tolerance: | (+0 , -0.03)
QTY (Coil): | 9 | Reduction Rate: | 31.25
QTY (Bundle): | 41 | Shape: | Round
|  | QTY (Kg): | 500
Remarks: |  | QTY (Pcs): | 137
|  | Chamfer: | No
|  | Color: | TANPA PEWARNAAN
|  | Machine: | MC-003

## Production Report
Bundle No: | 1 | Bundle No: | 2
Coil No: | 3 | Coil No: | 3
Coil Weight: | 2126 | Coil Weight: | 2126
No. Leburan: | 12.12.H.318-190 | No. Leburan: | 12.12.H.318-190
Area: | Bahan Baku | Area: | Bahan Baku
Dies Number: | C-09.950(-10)-15-TF | Dies Number: | C-09.950(-10)-15-TF
Diameter Ujung: | 9.936 | Diameter Ujung: | 9.923
Diameter Tengah: | 9.94 | Diameter Tengah: | 9.928
Diameter Ekor: | 9.936 | Diameter Ekor: | 9.924
Kelurusan Aktual: | 0 | Kelurusan Aktual: | 0
Panjang Aktual: | 6020 | Panjang Aktual: | 6020
Berat FG: | 501 | Berat FG: | 501
QTY (Pcs): | 137 | QTY (Pcs): | 137
Judgement: | GOOD | Judgement: | GOOD
Visual: | OK | Visual: | OK
Created By: | Alois Kasimir | Created By: | Alois Kasimir
Created At: | 2023-12-12 19:10:50 | Created At: | 2023-12-12 19:23:52
Edited By: |  | Edited By:
Edited At: |  | Edited At: | 2023-12-12 19:23:52
Bundle No: | 3 | Bundle No: | 4
Coil No: | 3 | Coil No: | 3
Coil Weight: | 2126 | Coil Weight: | 2126
No. Leburan: | 12.12.H.318-190 | No. Leburan: | 12.12.H.318-190
Area: | Bahan Baku | Area: | Bahan Baku
Dies Number: | C-09.950(-10)-15-TF | Dies Number: | C-09.950(-10)-15-TF
Diameter Ujung: | 9.935 | Diameter Ujung: | 9.934
Diameter Tengah: | 9.938 | Diameter Tengah: | 9.939
Diameter Ekor: | 9.932 | Diameter Ekor: | 9.931
Kelurusan Aktual: | 0 | Kelurusan Aktual: | 0
Panjang Aktual: | 6020 | Panjang Aktual: | 6020
Berat FG: | 501 | Berat FG: | 501
QTY (Pcs): | 137 | QTY (Pcs): | 137
Judgement: | GOOD | Judgement: | GOOD
Visual: | OK | Visual: | OK
Created By: | Alois Kasimir | Created By: | Alois Kasimir
Created At: | 2023-12-12 19:29:43 | Created At: | 2023-12-12 19:43:58
Edited By: |  | Edited By:
Edited At: |  | Edited At: | 2023-12-12 19:43:58
Bundle No: | 5 | Bundle No: | 6
Coil No: | 5 | Coil No: | 5
Coil Weight: | 2079 | Coil Weight: | 2079
No. Leburan: | 12.12.H.571-004 | No. Leburan: | 12.12.H.571-004
Area: | Bahan Baku | Area: | Bahan Baku
Dies Number: | C-09.950(-10)-15-TF | Dies Number: | C-09.950(-10)-15-TF
Diameter Ujung: | 9.938 | Diameter Ujung: | 9.934
Diameter Tengah: | 9.945 | Diameter Tengah: | 9.937
Diameter Ekor: | 9.942 | Diameter Ekor: | 9.932
Kelurusan Aktual: | 0 | Kelurusan Aktual: | 0
Panjang Aktual: | 6020 | Panjang Aktual: | 6020
Berat FG: | 501 | Berat FG: | 501
QTY (Pcs): | 137 | QTY (Pcs): | 137
Judgement: | GOOD | Judgement: | GOOD
Visual: | OK | Visual: | OK
Created By: | Alois Kasimir | Created By: | Alois Kasimir
Created At: | 2023-12-12 20:07:32 | Created At: | 2023-12-12 20:20:12
Edited By: |  | Edited By:
Edited At: |  | Edited At: | 2023-12-12 20:20:12
Bundle No: | 7 | Bundle No: | 8
Coil No: | 5 | Coil No: | 5
Coil Weight: | 2079 | Coil Weight: | 2079
No. Leburan: | 12.12.H.571-004 | No. Leburan: | 12.12.H.571-004
Area: | Bahan Baku | Area: | Bahan Baku
Dies Number: | C-09.950(-10)-15-TF | Dies Number: | C-09.950(-10)-15-TF
Diameter Ujung: | 9.934 | Diameter Ujung: | 9.928
Diameter Tengah: | 9.938 | Diameter Tengah: | 9.936
Diameter Ekor: | 9.932 | Diameter Ekor: | 9.921
Kelurusan Aktual: | 0 | Kelurusan Aktual: | 0
Panjang Aktual: | 6020 | Panjang Aktual: | 6020
Berat FG: | 501 | Berat FG: | 501
QTY (Pcs): | 137 | QTY (Pcs): | 137
Judgement: | GOOD | Judgement: | GOOD
Visual: | OK | Visual: | OK
Created By: | Alois Kasimir | Created By: | Alois Kasimir
Created At: | 2023-12-12 20:35:55 | Created At: | 2023-12-12 20:46:16
Edited By: |  | Edited By:
Edited At: |  | Edited At: | 2023-12-12 20:46:16
Bundle No: | 9 | Bundle No: | 10
Coil No: | 2 | Coil No: | 2
Coil Weight: | 2071 | Coil Weight: | 2071
No. Leburan: | 12.12.H.306-001 | No. Leburan: | 12.12.H.306-001
Area: | Bahan Baku | Area: | Bahan Baku
Dies Number: | C-09.950(-10)-15-TF | Dies Number: | C-09.950(-10)-15-TF
Diameter Ujung: | 9.932 | Diameter Ujung: | 9.923
Diameter Tengah: | 9.938 | Diameter Tengah: | 9.928
Diameter Ekor: | 9.932 | Diameter Ekor: | 9.922
Kelurusan Aktual: | 0 | Kelurusan Aktual: | 0
Panjang Aktual: | 6020 | Panjang Aktual: | 6020
Berat FG: | 501 | Berat FG: | 501
QTY (Pcs): | 137 | QTY (Pcs): | 137
Judgement: | GOOD | Judgement: | GOOD
Visual: | OK | Visual: | OK
Created By: | Alois Kasimir | Created By: | Alois Kasimir
Created At: | 2023-12-12 21:10:18 | Created At: | 2023-12-12 21:24:02
Edited By: |  | Edited By:
Edited At: |  | Edited At: | 2023-12-12 21:24:02
Bundle No: | 11 | Bundle No: | 12
Coil No: | 2 | Coil No: | 2
Coil Weight: | 2071 | Coil Weight: | 2071
No. Leburan: | 12.12.H.306-001 | No. Leburan: | 12.12.H.306-001
Area: | Bahan Baku | Area: | Bahan Baku
Dies Number: | C-09.950(-10)-15-TF | Dies Number: | C-09.950(-10)-15-TF
Diameter Ujung: | 9.923 | Diameter Ujung: | 9.93
Diameter Tengah: | 9.928 | Diameter Tengah: | 9.935
Diameter Ekor: | 9.921 | Diameter Ekor: | 9.934
Kelurusan Aktual: | 0 | Kelurusan Aktual: | 0
Panjang Aktual: | 6020 | Panjang Aktual: | 6020
Berat FG: | 501 | Berat FG: | 501
QTY (Pcs): | 137 | QTY (Pcs): | 137
Judgement: | GOOD | Judgement: | GOOD
Visual: | OK | Visual: | OK
Created By: | Alois Kasimir | Created By: | Alois Kasimir
Created At: | 2023-12-12 21:36:06 | Created At: | 2023-12-12 21:48:48
Edited By: |  | Edited By:
Edited At: |  | Edited At: | 2023-12-12 21:48:48
Bundle No: | 13 | Bundle No: | 14
Coil No: | 6 | Coil No: | 4
Coil Weight: | 2103 | Coil Weight: | 2089
No. Leburan: | 12.12.H.570-219 | No. Leburan: | 12.12.H.040-019
Area: | Bahan Baku | Area: | Bahan Baku
Dies Number: | C-09.950(-10)-15-TF | Dies Number: | C-09.950(-10)-15-TF
Diameter Ujung: | 9.934 | Diameter Ujung: | 9.936
Diameter Tengah: | 9.945 | Diameter Tengah: | 9.94
Diameter Ekor: | 9.942 | Diameter Ekor: | 9.942
Kelurusan Aktual: | 0 | Kelurusan Aktual: | 0
Panjang Aktual: | 6020 | Panjang Aktual: | 6020
Berat FG: | 501 | Berat FG: | 501
QTY (Pcs): | 137 | QTY (Pcs): | 137
Judgement: | GOOD | Judgement: | GOOD
Visual: | OK | Visual: | OK
Created By: | Alois Kasimir | Created By: | Alois Kasimir
Created At: | 2023-12-12 22:17:21 | Created At: | 2023-12-12 22:35:27
Edited By: |  | Edited By:
Edited At: |  | Edited At: | 2023-12-12 22:35:27
Bundle No: | 15 | Bundle No: | 16
Coil No: | 4 | Coil No: | 4
Coil Weight: | 2089 | Coil Weight: | 2089
No. Leburan: | 12.12.H.040-019 | No. Leburan: | 12.12.H.040-019
Area: | Bahan Baku | Area: | Bahan Baku
Dies Number: | C-09.950(-10)-15-TF | Dies Number: | C-09.950(-10)-15-TF
Diameter Ujung: | 9.93 | Diameter Ujung: | 9.934
Diameter Tengah: | 9.94 | Diameter Tengah: | 9.94
Diameter Ekor: | 9.935 | Diameter Ekor: | 9.936
Kelurusan Aktual: | 0 | Kelurusan Aktual: | 0
Panjang Aktual: | 6020 | Panjang Aktual: | 6020
Berat FG: | 501 | Berat FG: | 501
QTY (Pcs): | 137 | QTY (Pcs): | 137
Judgement: | GOOD | Judgement: | GOOD
Visual: | OK | Visual: | OK
Created By: | Alois Kasimir | Created By: | Alois Kasimir
Created At: | 2023-12-12 22:47:11 | Created At: | 2023-12-12 23:01:56
Edited By: |  | Edited By:
Edited At: |  | Edited At: | 2023-12-12 23:01:56
Bundle No: | 17 | Bundle No: | 18
Coil No: | 1 | Coil No: | 1
Coil Weight: | 2114 | Coil Weight: | 2114
No. Leburan: | 12.12.H.311-139 | No. Leburan: | 12.12.H.311-139
Area: | Bahan Baku | Area: | Bahan Baku
Dies Number: | C-09.950(-10)-15-TF | Dies Number: | C-09.950(-10)-15-TF
Diameter Ujung: | 9.935 | Diameter Ujung: | 9.936
Diameter Tengah: | 9.945 | Diameter Tengah: | 9.941
Diameter Ekor: | 9.936 | Diameter Ekor: | 9.935
Kelurusan Aktual: | 0 | Kelurusan Aktual: | 0
Panjang Aktual: | 6012 | Panjang Aktual: | 6015
Berat FG: | 501 | Berat FG: | 501
QTY (Pcs): | 137 | QTY (Pcs): | 137
Judgement: | GOOD | Judgement: | GOOD
Visual: | OK | Visual: | OK
Created By: | Alois Kasimir | Created By: | Alois Kasimir
Created At: | 2023-12-14 07:55:30 | Created At: | 2023-12-14 08:26:31
Edited By: |  | Edited By:
Edited At: |  | Edited At: | 2023-12-14 08:26:31
Bundle No: | 19 | Bundle No: | 20
Coil No: | 1 | Coil No: | 1
Coil Weight: | 2114 | Coil Weight: | 2114
No. Leburan: | 12.12.H.311-139 | No. Leburan: | 12.12.H.311-139
Area: | Bahan Baku | Area: | Bahan Baku
Dies Number: | C-09.950(-10)-15-TF | Dies Number: | C-09.950(-10)-15-TF
Diameter Ujung: | 9.937 | Diameter Ujung: | 9.93
Diameter Tengah: | 9.942 | Diameter Tengah: | 9.935
Diameter Ekor: | 9.938 | Diameter Ekor: | 9.929
Kelurusan Aktual: | 0 | Kelurusan Aktual: | 0
Panjang Aktual: | 6015 | Panjang Aktual: | 6020
Berat FG: | 501 | Berat FG: | 501
QTY (Pcs): | 137 | QTY (Pcs): | 137
Judgement: | GOOD | Judgement: | GOOD
Visual: | OK | Visual: | OK
Created By: | Alois Kasimir | Created By: | Alois Kasimir
Created At: | 2023-12-14 09:00:26 | Created At: | 2023-12-14 09:32:46
Edited By: |  | Edited By:
Edited At: |  | Edited At: | 2023-12-14 09:32:46
Bundle No: | 21 | Bundle No: | 22
Coil No: | 9 | Coil No: | 9
Coil Weight: | 2127 | Coil Weight: | 2127
No. Leburan: | 12.12.H.319-169 | No. Leburan: | 12.12.H.319-169
Area: | Bahan Baku | Area: | Bahan Baku
Dies Number: | C-09.950(-10)-15-TF | Dies Number: | C-09.950(-10)-15-TF
Diameter Ujung: | 9.933 | Diameter Ujung: | 9.933
Diameter Tengah: | 9.938 | Diameter Tengah: | 9.938
Diameter Ekor: | 9.932 | Diameter Ekor: | 9.932
Kelurusan Aktual: | 0 | Kelurusan Aktual: | 0
Panjang Aktual: | 6020 | Panjang Aktual: | 6020
Berat FG: | 501 | Berat FG: | 501
QTY (Pcs): | 137 | QTY (Pcs): | 137
Judgement: | GOOD | Judgement: | GOOD
Visual: | OK | Visual: | OK
Created By: | Alois Kasimir | Created By: | Alois Kasimir
Created At: | 2023-12-14 09:43:03 | Created At: | 2023-12-14 09:57:16
Edited By: |  | Edited By:
Edited At: |  | Edited At: | 2023-12-14 09:57:16
Bundle No: | 23 | Bundle No: | 24
Coil No: | 9 | Coil No: | 9
Coil Weight: | 2127 | Coil Weight: | 2127
No. Leburan: | 12.12.H.319-169 | No. Leburan: | 12.12.H.319-169
Area: | Bahan Baku | Area: | Bahan Baku
Dies Number: | C-09.950(-10)-15-TF | Dies Number: | C-09.950(-10)-15-TF
Diameter Ujung: | 9.93 | Diameter Ujung: | 9.932
Diameter Tengah: | 9.94 | Diameter Tengah: | 9.938
Diameter Ekor: | 9.931 | Diameter Ekor: | 9.932
Kelurusan Aktual: | 0 | Kelurusan Aktual: | 0
Panjang Aktual: | 6020 | Panjang Aktual: | 6020
Berat FG: | 501 | Berat FG: | 501
QTY (Pcs): | 137 | QTY (Pcs): | 137
Judgement: | GOOD | Judgement: | GOOD
Visual: | OK | Visual: | OK
Created By: | Alois Kasimir | Created By: | Alois Kasimir
Created At: | 2023-12-14 10:08:41 | Created At: | 2023-12-14 10:26:00
Edited By: |  | Edited By:
Edited At: |  | Edited At: | 2023-12-14 10:26:00
Bundle No: | 25 | Bundle No: | 26
Coil No: | 7 | Coil No: | 7
Coil Weight: | 2095 | Coil Weight: | 2095
No. Leburan: | 12.12.H.543-020 | No. Leburan: | 12.12.H.543-020
Area: | Bahan Baku | Area: | Bahan Baku
Dies Number: | C-09.950(-10)-15-TF | Dies Number: | C-09.950(-10)-15-TF
Diameter Ujung: | 9.93 | Diameter Ujung: | 9.93
Diameter Tengah: | 9.938 | Diameter Tengah: | 9.936
Diameter Ekor: | 9.931 | Diameter Ekor: | 9.932
Kelurusan Aktual: | 0 | Kelurusan Aktual: | 0
Panjang Aktual: | 6020 | Panjang Aktual: | 6020
Berat FG: | 501 | Berat FG: | 501
QTY (Pcs): | 137 | QTY (Pcs): | 137
Judgement: | GOOD | Judgement: | GOOD
Visual: | OK | Visual: | OK
Created By: | Alois Kasimir | Created By: | Alois Kasimir
Created At: | 2023-12-14 10:50:44 | Created At: | 2023-12-14 11:04:30
Edited By: |  | Edited By:
Edited At: |  | Edited At: | 2023-12-14 11:04:30
Bundle No: | 27 | Bundle No: | 28
Coil No: | 7 | Coil No: | 7
Coil Weight: | 2095 | Coil Weight: | 2095
No. Leburan: | 12.12.H.543-020 | No. Leburan: | 12.12.H.543-020
Area: | Bahan Baku | Area: | Bahan Baku
Dies Number: | C-09.950(-10)-15-TF | Dies Number: | C-09.950(-10)-15-TF
Diameter Ujung: | 9.931 | Diameter Ujung: | 9.933
Diameter Tengah: | 9.938 | Diameter Tengah: | 9.94
Diameter Ekor: | 9.934 | Diameter Ekor: | 9.932
Kelurusan Aktual: | 0 | Kelurusan Aktual: | 0
Panjang Aktual: | 6020 | Panjang Aktual: | 6020
Berat FG: | 501 | Berat FG: | 502
QTY (Pcs): | 137 | QTY (Pcs): | 137
Judgement: | GOOD | Judgement: | GOOD
Visual: | OK | Visual: | OK
Created By: | Alois Kasimir | Created By: | Alois Kasimir
Created At: | 2023-12-14 11:19:35 | Created At: | 2023-12-14 12:36:28
Edited By: |  | Edited By:
Edited At: |  | Edited At: | 2023-12-14 12:36:28
Bundle No: | 29 | Bundle No: | 30
Coil No: | 6 | Coil No: | 6
Coil Weight: | 2103 | Coil Weight: | 2103
No. Leburan: | 12.12.H.570-219 | No. Leburan: | 12.12.H.570-219
Area: | Bahan Baku | Area: | Bahan Baku
Dies Number: | C-09.950(-10)-15-TF | Dies Number: | C-09.950(-10)-15-TF
Diameter Ujung: | 9.935 | Diameter Ujung: | 9.934
Diameter Tengah: | 9.94 | Diameter Tengah: | 9.937
Diameter Ekor: | 9.936 | Diameter Ekor: | 9.931
Kelurusan Aktual: | 0 | Kelurusan Aktual: | 0
Panjang Aktual: | 6020 | Panjang Aktual: | 6020
Berat FG: | 501 | Berat FG: | 501
QTY (Pcs): | 137 | QTY (Pcs): | 137
Judgement: | GOOD | Judgement: | GOOD
Visual: | OK | Visual: | OK
Created By: | Alois Kasimir | Created By: | Alois Kasimir
Created At: | 2023-12-14 13:08:44 | Created At: | 2023-12-14 13:23:20
Edited By: |  | Edited By:
Edited At: |  | Edited At: | 2023-12-14 13:23:20
Bundle No: | 31 | Bundle No: | 32
Coil No: | 6 | Coil No: | 6
Coil Weight: | 2103 | Coil Weight: | 2103
No. Leburan: | 12.12.H.570-219 | No. Leburan: | 12.12.H.570-219
Area: | Bahan Baku | Area: | Bahan Baku
Dies Number: | C-09.950(-10)-15-TF | Dies Number: | C-09.950(-10)-15-TF
Diameter Ujung: | 9.935 | Diameter Ujung: | 9.9333
Diameter Tengah: | 9.94 | Diameter Tengah: | 9.937
Diameter Ekor: | 9.934 | Diameter Ekor: | 9.934
Kelurusan Aktual: | 0 | Kelurusan Aktual: | 0
Panjang Aktual: | 6020 | Panjang Aktual: | 6020
Berat FG: | 502 | Berat FG: | 502
QTY (Pcs): | 137 | QTY (Pcs): | 137
Judgement: | GOOD | Judgement: | GOOD
Visual: | OK | Visual: | OK
Created By: | Alois Kasimir | Created By: | Alois Kasimir
Created At: | 2023-12-14 13:35:51 | Created At: | 2023-12-14 13:53:30
Edited By: |  | Edited By: | Alois Kasimir
Edited At: |  | Edited At: | 2023-12-14 13:53:46
Bundle No: | 33 | Bundle No: | 34
Coil No: | 8 | Coil No: | 8
Coil Weight: | 2109 | Coil Weight: | 2109
No. Leburan: | 12.12.H.058-124 | No. Leburan: | 12.12.H.058-124
Area: | Bahan Baku | Area: | Bahan Baku
Dies Number: | C-09.950(-10)-15-TF | Dies Number: | C-09.950(-10)-15-TF
Diameter Ujung: | 9.936 | Diameter Ujung: | 9.93
Diameter Tengah: | 9.939 | Diameter Tengah: | 9.931
Diameter Ekor: | 9.935 | Diameter Ekor: | 9.93
Kelurusan Aktual: | 0 | Kelurusan Aktual: | 0
Panjang Aktual: | 6020 | Panjang Aktual: | 6020
Berat FG: | 502 | Berat FG: | 502
QTY (Pcs): | 137 | QTY (Pcs): | 137
Judgement: | GOOD | Judgement: | GOOD
Visual: | OK | Visual: | OK
Created By: | Alois Kasimir | Created By: | Alois Kasimir
Created At: | 2023-12-14 14:16:49 | Created At: | 2023-12-14 14:31:12
Edited By: |  | Edited By:
Edited At: |  | Edited At: | 2023-12-14 14:31:12
Bundle No: | 35 | Bundle No: | 36
Coil No: | 8 | Coil No: | 8
Coil Weight: | 2109 | Coil Weight: | 2109
No. Leburan: | 12.12.H.058-124 | No. Leburan: | 12.12.H.058-124
Area: | Bahan Baku | Area: | Bahan Baku
Dies Number: | C-09.950(-10)-15-TF | Dies Number: | C-09.950(-10)-15-TF
Diameter Ujung: | 9.93 | Diameter Ujung: | 9.931
Diameter Tengah: | 9.932 | Diameter Tengah: | 9.933
Diameter Ekor: | 9.93 | Diameter Ekor: | 9.932
Kelurusan Aktual: | 0 | Kelurusan Aktual: | 0
Panjang Aktual: | 6020 | Panjang Aktual: | 6020
Berat FG: | 499 | Berat FG: | 502
QTY (Pcs): | 137 | QTY (Pcs): | 137
Judgement: | GOOD | Judgement: | GOOD
Visual: | OK | Visual: | OK
Created By: | Alois Kasimir | Created By: | Alois Kasimir
Created At: | 2023-12-14 14:44:34 | Created At: | 2023-12-14 14:58:21
Edited By: |  | Edited By:
Edited At: |  | Edited At: | 2023-12-14 14:58:21
Bundle No: | 37 | Bundle No: | 38
Coil No: | 8 | Coil No: | 6
Coil Weight: | 2109 | Coil Weight: | 2103
No. Leburan: | 12.12.H.058-124 | No. Leburan: | 12.12.H.570-219
Area: | Bahan Baku | Area: | Bahan Baku
Dies Number: | C-09.950(-10)-15-TF | Dies Number: | C-09.950(-10)-15-TF
Diameter Ujung: | 9.93 | Diameter Ujung: | 9.93
Diameter Tengah: | 9.931 | Diameter Tengah: | 9.934
Diameter Ekor: | 9.929 | Diameter Ekor: | 9.932
Kelurusan Aktual: | 0 | Kelurusan Aktual: | 0
Panjang Aktual: | 6020 | Panjang Aktual: | 6020
Berat FG: | 179 | Berat FG: | 525
QTY (Pcs): | 49 | QTY (Pcs): | 143
Judgement: | GOOD | Judgement: | NOT GOOD
Visual: | OK | Visual: | PO
Created By: | Alois Kasimir | Created By: | Alois Kasimir
Created At: | 2023-12-14 15:09:32 | Created At: | 2023-12-14 15:10:55
Edited By: |  | Edited By:
Edited At: |  | Edited At: | 2023-12-14 15:10:55
Bundle No: | 39 | Bundle No: | 40
Coil No: | 4 | Coil No: | 5
Coil Weight: | 2089 | Coil Weight: | 2079
No. Leburan: | 12.12.H.040-019 | No. Leburan: | 12.12.H.571-004
Area: | Bahan Baku | Area: | Bahan Baku
Dies Number: | 0 | Dies Number: | 0
Diameter Ujung: | 0 | Diameter Ujung: | 0
Diameter Tengah: | 0 | Diameter Tengah: | 0
Diameter Ekor: | 0 | Diameter Ekor: | 0
Kelurusan Aktual: | 0 | Kelurusan Aktual: | 0
Panjang Aktual: | 0 | Panjang Aktual: | 0
Berat FG: | 0 | Berat FG: | 0
QTY (Pcs): | 0 | QTY (Pcs): | 0
Judgement: | WASTE | Judgement: | WASTE
Visual: |  | Visual:
Created By: | Alois Kasimir | Created By: | Alois Kasimir
Created At: | 2023-12-14 15:11:22 | Created At: | 2023-12-14 15:11:38
Edited By: |  | Edited By:
Edited At: |  | Edited At: | 2023-12-14 15:11:38
Bundle No: | 41
Coil No: | 7
Coil Weight: | 2095
No. Leburan: | 12.12.H.543-020
Area: | Bahan Baku
Dies Number: | 0
Diameter Ujung: | 0
Diameter Tengah: | 0
Diameter Ekor: | 0
Kelurusan Aktual: | 0
Panjang Aktual: | 0
Berat FG: | 0
QTY (Pcs): | 0
Judgement: | WASTE
Visual:
Created By: | Alois Kasimir
Created At: | 2023-12-14 15:11:58
Edited By:
Edited At:

## Downtime Record
No. | Start | End | Duration | Reason | Remarks
1 | 2023-12-12 17:49:21 | 2023-12-12 18:00:02 | 10 min 41 sec | management ¦ System Error
2 | 2023-12-12 18:00:02 | 2023-12-12 19:00:02 | 60 min 0 sec | off ¦ Istirahat
3 | 2023-12-12 19:00:02 | 2023-12-12 19:02:11 | 2 min 9 sec | management ¦ System Error
4 | 2023-12-12 19:09:11 | 2023-12-12 19:11:12 | 2 min 1 sec | management ¦ System Error
5 | 2023-12-12 19:23:12 | 2023-12-12 19:24:12 | 1 min 0 sec | management ¦ System Error
6 | 2023-12-12 19:50:12 | 2023-12-12 20:07:43 | 17 min 31 sec | management ¦ Pointing / Roll / Bubut/Sambung Coil
7 | 2023-12-12 20:20:45 | 2023-12-12 20:22:45 | 2 min 0 sec | management ¦ System Error
8 | 2023-12-12 20:25:46 | 2023-12-12 20:27:46 | 2 min 0 sec | management ¦ System Error
9 | 2023-12-12 20:44:46 | 2023-12-12 20:45:46 | 1 min 0 sec | management ¦ System Error
10 | 2023-12-12 20:49:45 | 2023-12-12 20:50:45 | 1 min 0 sec | management ¦ System Error
11 | 2023-12-12 20:54:45 | 2023-12-12 21:06:27 | 11 min 42 sec | management ¦ Pointing / Roll / Bubut/Sambung Coil
12 | 2023-12-12 21:08:27 | 2023-12-12 21:09:28 | 1 min 1 sec | management ¦ System Error
13 | 2023-12-12 21:23:28 | 2023-12-12 21:24:28 | 1 min 0 sec | management ¦ System Error
14 | 2023-12-12 21:56:28 | 2023-12-12 22:17:43 | 21 min 15 sec | management ¦ Pointing / Roll / Bubut/Sambung Coil
15 | 2023-12-12 22:18:45 | 2023-12-12 22:19:43 | 58 sec | management ¦ System Error
16 | 2023-12-12 22:23:44 | 2023-12-12 22:24:43 | 59 sec | management ¦ System Error
17 | 2023-12-12 22:45:42 | 2023-12-12 22:46:42 | 1 min 0 sec | management ¦ System Error
18 | 2023-12-12 22:50:41 | 2023-12-12 22:51:41 | 1 min 0 sec | management ¦ System Error
19 | 2023-12-12 22:54:42 | 2023-12-12 22:55:40 | 58 sec | management ¦ System Error
20 | 2023-12-12 23:07:02 | 2023-12-12 23:08:02 | 1 min 0 sec | management ¦ System Error
21 | 2023-12-12 23:12:02 | 2023-12-12 23:30:37 | 18 min 35 sec | management ¦ Pointing / Roll / Bubut/Sambung Coil
22 | 2023-12-12 23:32:37 | 2023-12-13 00:00:01 | 27 min 24 sec | management ¦ Bersih-bersih Area
23 | 2023-12-13 00:00:02 | 2023-12-13 07:00:03 | 420 min 1 sec | off ¦ Off Production
24 | 2023-12-13 07:00:03 | 2023-12-13 07:16:05 | 16 min 2 sec | off ¦ Off Production
25 | 2023-12-13 07:17:05 | 2023-12-13 11:30:01 | 252 min 56 sec | off ¦ Off Production
26 | 2023-12-13 11:30:02 | 2023-12-13 12:30:05 | 60 min 3 sec | off ¦ Off Production
27 | 2023-12-13 12:30:05 | 2023-12-13 16:00:02 | 209 min 57 sec | off ¦ Off Production
28 | 2023-12-13 16:00:02 | 2023-12-13 18:00:04 | 120 min 2 sec | off ¦ Off Production
29 | 2023-12-13 18:00:04 | 2023-12-13 19:00:02 | 59 min 58 sec | off ¦ Off Production
30 | 2023-12-13 19:00:02 | 2023-12-14 00:00:02 | 300 min 0 sec | off ¦ Off Production
31 | 2023-12-14 00:00:02 | 2023-12-14 07:44:51 | 464 min 49 sec | off ¦ Off Production
32 | 2023-12-14 07:49:13 | 2023-12-14 07:49:50 | 37 sec | management ¦ System Error
33 | 2023-12-14 08:08:50 | 2023-12-14 08:26:45 | 17 min 55 sec | waste ¦ Trouble Polsihing/Two Roll ¦ Gosok Kuningan Polsihing/Two Roll
34 | 2023-12-14 08:27:45 | 2023-12-14 08:50:33 | 22 min 48 sec | waste ¦ Trouble Polsihing/Two Roll ¦ Setting Ulang Polsihing/Two Roll (Trouble TS/SP)
35 | 2023-12-14 09:07:35 | 2023-12-14 09:08:33 | 58 sec | management ¦ System Error
36 | 2023-12-14 09:12:34 | 2023-12-14 09:14:17 | 1 min 43 sec | management ¦ System Error
37 | 2023-12-14 09:16:33 | 2023-12-14 09:25:33 | 9 min 0 sec | management ¦ Pointing / Roll / Bubut/Sambung Coil
38 | 2023-12-14 09:28:34 | 2023-12-14 09:30:34 | 2 min 0 sec | management ¦ Setting Pergantian Coil/Material (Cutting Awal/akhir Coil)
39 | 2023-12-14 09:33:34 | 2023-12-14 09:34:34 | 1 min 0 sec | management ¦ System Error
40 | 2023-12-14 09:48:35 | 2023-12-14 09:49:33 | 58 sec | management ¦ System Error
41 | 2023-12-14 10:02:34 | 2023-12-14 10:03:34 | 1 min 0 sec | management ¦ System Error
42 | 2023-12-14 10:14:33 | 2023-12-14 10:16:33 | 2 min 0 sec | management ¦ System Error
43 | 2023-12-14 10:17:34 | 2023-12-14 10:18:34 | 1 min 0 sec | management ¦ System Error
44 | 2023-12-14 10:19:34 | 2023-12-14 10:22:35 | 3 min 1 sec | waste ¦ Trouble Material ¦ Coil Kusut
45 | 2023-12-14 10:24:35 | 2023-12-14 10:25:33 | 58 sec | management ¦ System Error
46 | 2023-12-14 10:29:34 | 2023-12-14 10:38:34 | 9 min 0 sec | management ¦ Pointing / Roll / Bubut/Sambung Coil
47 | 2023-12-14 10:53:34 | 2023-12-14 10:54:34 | 1 min 0 sec | management ¦ System Error
48 | 2023-12-14 10:57:35 | 2023-12-14 10:59:34 | 1 min 59 sec | management ¦ System Error
49 | 2023-12-14 11:04:35 | 2023-12-14 11:06:17 | 1 min 42 sec | management ¦ System Error
50 | 2023-12-14 11:07:13 | 2023-12-14 11:07:33 | 20 sec | management ¦ System Error
51 | 2023-12-14 11:18:36 | 2023-12-14 11:19:35 | 59 sec | management ¦ System Error
52 | 2023-12-14 11:30:55 | 2023-12-14 12:30:02 | 59 min 7 sec | off ¦ Istirahat
53 | 2023-12-14 12:30:02 | 2023-12-14 12:36:03 | 6 min 1 sec | management ¦ System Error
54 | 2023-12-14 12:39:04 | 2023-12-14 12:54:04 | 15 min 0 sec | management ¦ Pointing / Roll / Bubut/Sambung Coil
55 | 2023-12-14 13:29:42 | 2023-12-14 13:32:04 | 2 min 22 sec | management ¦ System Error
56 | 2023-12-14 13:35:02 | 2023-12-14 13:36:00 | 58 sec | management ¦ System Error
57 | 2023-12-14 13:52:01 | 2023-12-14 14:04:02 | 12 min 1 sec | management ¦ Pointing / Roll / Bubut/Sambung Coil
58 | 2023-12-14 14:15:02 | 2023-12-14 14:16:01 | 59 sec | management ¦ System Error
59 | 2023-12-14 14:35:01 | 2023-12-14 14:36:02 | 1 min 1 sec | management ¦ System Error
60 | 2023-12-14 14:38:02 | 2023-12-14 14:39:02 | 1 min 0 sec | management ¦ System Error
61 | 2023-12-14 14:49:03 | 2023-12-14 14:50:01 | 58 sec | management ¦ System Error