## Workorder Data
WO Number: | WO/2023/03486
Production Plan: | 6004 | Performance: | 99.15 %
Process duration: | 1052 | Availability: | 88.64 %
|  | Quality: | 95.28 %
Total Production: | 5875
Good: | 5610 | OEE: | 83.73 %
Not Good: | 265
Total Downtime: | 11 Hours 18 Mins 16 Secs
Management: | 1 Hours 54 Mins 43 Secs
Waste: | 48 min 37 sec
Created By: | Gertraud Ottomar | Processed By: | Alois Kasimir
Created At: | 2023-12-11 14:15:52 | Start Time: | 2023-12-14 21:55:32
Edited By: |  | End Time: | 2023-12-15 15:28:06
Edited At:
Supplier: | Fay-Kihn | Customer: | Gingras
Grade: | SS400 | Straightness Std: | 0
Diameter: | 12 | size: | 10 X 4000
QTY (Kg): | 14807 | Tolerance: | (+0 , -0.03)
QTY (Coil): | 7 | Reduction Rate: | 30.56
QTY (Bundle): | 33 | Shape: | Round
|  | QTY (Kg): | 500
Remarks: |  | QTY (Pcs): | 203
|  | Chamfer: | No
|  | Color: | TANPA PEWARNAAN
|  | Machine: | MC-003

## Production Report
Bundle No: | 1 | Bundle No: | 2
Coil No: | 1 | Coil No: | 1
Coil Weight: | 2109 | Coil Weight: | 2109
No. Leburan: | 12.12.H.539-246 | No. Leburan: | 12.12.H.539-246
Area: | Bahan Baku | Area: | Bahan Baku
Dies Number: | C-10.000(-10)-20-TF | Dies Number: | C-10.000(-10)-20-TF
Diameter Ujung: | 9.986 | Diameter Ujung: | 9.986
Diameter Tengah: | 9.986 | Diameter Tengah: | 9.986
Diameter Ekor: | 9.98 | Diameter Ekor: | 9.98
Kelurusan Aktual: | 0 | Kelurusan Aktual: | 0
Panjang Aktual: | 4020 | Panjang Aktual: | 4020
Berat FG: | 500 | Berat FG: | 500
QTY (Pcs): | 203 | QTY (Pcs): | 203
Judgement: | GOOD | Judgement: | GOOD
Visual: | OK | Visual: | OK
Created By: | Alois Kasimir | Created By: | Alois Kasimir
Created At: | 2023-12-14 22:16:39 | Created At: | 2023-12-14 22:25:54
Edited By: |  | Edited By:
Edited At: |  | Edited At: | 2023-12-14 22:25:54
Bundle No: | 3 | Bundle No: | 4
Coil No: | 1 | Coil No: | 1
Coil Weight: | 2109 | Coil Weight: | 2109
No. Leburan: | 12.12.H.539-246 | No. Leburan: | 12.12.H.539-246
Area: | Bahan Baku | Area: | Bahan Baku
Dies Number: | C-10.000(-10)-20-TF | Dies Number: | C-10.000(-10)-20-TF
Diameter Ujung: | 9.98 | Diameter Ujung: | 9.986
Diameter Tengah: | 9.986 | Diameter Tengah: | 9.995
Diameter Ekor: | 9.98 | Diameter Ekor: | 9.98
Kelurusan Aktual: | 0 | Kelurusan Aktual: | 0
Panjang Aktual: | 4020 | Panjang Aktual: | 4020
Berat FG: | 500 | Berat FG: | 500
QTY (Pcs): | 203 | QTY (Pcs): | 203
Judgement: | GOOD | Judgement: | GOOD
Visual: | OK | Visual: | OK
Created By: | Alois Kasimir | Created By: | Alois Kasimir
Created At: | 2023-12-14 22:44:22 | Created At: | 2023-12-14 22:57:35
Edited By: |  | Edited By:
Edited At: |  | Edited At: | 2023-12-14 22:57:35
Bundle No: | 5 | Bundle No: | 6
Coil No: | 2 | Coil No: | 2
Coil Weight: | 2099 | Coil Weight: | 2099
No. Leburan: | 12.12.H.306-201 | No. Leburan: | 12.12.H.306-201
Area: | Bahan Baku | Area: | Bahan Baku
Dies Number: | C-10.000(-10)-20-TF | Dies Number: | C-10.000(-10)-20-TF
Diameter Ujung: | 9.986 | Diameter Ujung: | 9.986
Diameter Tengah: | 9.986 | Diameter Tengah: | 9.99
Diameter Ekor: | 9.98 | Diameter Ekor: | 9.985
Kelurusan Aktual: | 0 | Kelurusan Aktual: | 0
Panjang Aktual: | 4020 | Panjang Aktual: | 4020
Berat FG: | 500 | Berat FG: | 500
QTY (Pcs): | 203 | QTY (Pcs): | 203
Judgement: | GOOD | Judgement: | GOOD
Visual: | OK | Visual: | OK
Created By: | Alois Kasimir | Created By: | Alois Kasimir
Created At: | 2023-12-14 23:28:10 | Created At: | 2023-12-15 07:24:08
Edited By: |  | Edited By:
Edited At: |  | Edited At: | 2023-12-15 07:24:08
Bundle No: | 7 | Bundle No: | 8
Coil No: | 2 | Coil No: | 2
Coil Weight: | 2099 | Coil Weight: | 2099
No. Leburan: | 12.12.H.306-201 | No. Leburan: | 12.12.H.306-201
Area: | Bahan Baku | Area: | Bahan Baku
Dies Number: | C-10.000(-10)-20-TF | Dies Number: | C-10.000(-10)-20-TF
Diameter Ujung: | 9.9892 | Diameter Ujung: | 9.98
Diameter Tengah: | 9.988 | Diameter Tengah: | 9.987
Diameter Ekor: | 9.984 | Diameter Ekor: | 9.983
Kelurusan Aktual: | 0 | Kelurusan Aktual: | 0
Panjang Aktual: | 4020 | Panjang Aktual: | 4020
Berat FG: | 501 | Berat FG: | 501
QTY (Pcs): | 203 | QTY (Pcs): | 203
Judgement: | GOOD | Judgement: | GOOD
Visual: | OK | Visual: | OK
Created By: | Alois Kasimir | Created By: | Alois Kasimir
Created At: | 2023-12-15 07:37:26 | Created At: | 2023-12-15 07:50:07
Edited By: |  | Edited By:
Edited At: |  | Edited At: | 2023-12-15 07:50:07
Bundle No: | 9 | Bundle No: | 10
Coil No: | 3 | Coil No: | 3
Coil Weight: | 2120 | Coil Weight: | 2120
No. Leburan: | 12.12.H.055-200 | No. Leburan: | 12.12.H.055-200
Area: | Bahan Baku | Area: | Bahan Baku
Dies Number: | C-10.000(-10)-20-TF | Dies Number: | C-10.000(-10)-20-TF
Diameter Ujung: | 9.98 | Diameter Ujung: | 9.98
Diameter Tengah: | 9.986 | Diameter Tengah: | 9.986
Diameter Ekor: | 9.98 | Diameter Ekor: | 9.981
Kelurusan Aktual: | 0 | Kelurusan Aktual: | 0
Panjang Aktual: | 4020 | Panjang Aktual: | 4020
Berat FG: | 501 | Berat FG: | 501
QTY (Pcs): | 203 | QTY (Pcs): | 137
Judgement: | GOOD | Judgement: | GOOD
Visual: | OK | Visual: | OK
Created By: | Alois Kasimir | Created By: | Alois Kasimir
Created At: | 2023-12-15 08:15:15 | Created At: | 2023-12-15 08:27:01
Edited By: |  | Edited By:
Edited At: |  | Edited At: | 2023-12-15 08:27:01
Bundle No: | 11 | Bundle No: | 12
Coil No: | 3 | Coil No: | 3
Coil Weight: | 2120 | Coil Weight: | 2120
No. Leburan: | 12.12.H.055-200 | No. Leburan: | 12.12.H.055-200
Area: | Bahan Baku | Area: | Bahan Baku
Dies Number: | C-10.000(-10)-20-TF | Dies Number: | C-10.000(-10)-20-TF
Diameter Ujung: | 9.986 | Diameter Ujung: | 9.984
Diameter Tengah: | 9.99 | Diameter Tengah: | 9.99
Diameter Ekor: | 9.985 | Diameter Ekor: | 9.985
Kelurusan Aktual: | 0 | Kelurusan Aktual: | 0
Panjang Aktual: | 4020 | Panjang Aktual: | 4020
Berat FG: | 501 | Berat FG: | 501
QTY (Pcs): | 203 | QTY (Pcs): | 203
Judgement: | GOOD | Judgement: | GOOD
Visual: | OK | Visual: | OK
Created By: | Alois Kasimir | Created By: | Alois Kasimir
Created At: | 2023-12-15 08:39:22 | Created At: | 2023-12-15 08:53:42
Edited By: |  | Edited By:
Edited At: |  | Edited At: | 2023-12-15 08:53:42
Bundle No: | 13 | Bundle No: | 14
Coil No: | 5 | Coil No: | 5
Coil Weight: | 2095 | Coil Weight: | 2095
No. Leburan: | 12.12.H.058-188 | No. Leburan: | 12.12.H.058-188
Area: | Bahan Baku | Area: | Bahan Baku
Dies Number: | C-10.000(-10)-20-TF | Dies Number: | C-10.000(-10)-20-TF
Diameter Ujung: | 9.983 | Diameter Ujung: | 9.98
Diameter Tengah: | 9.986 | Diameter Tengah: | 9.986
Diameter Ekor: | 9.984 | Diameter Ekor: | 9.982
Kelurusan Aktual: | 0 | Kelurusan Aktual: | 0
Panjang Aktual: | 4020 | Panjang Aktual: | 4020
Berat FG: | 501 | Berat FG: | 502
QTY (Pcs): | 203 | QTY (Pcs): | 203
Judgement: | GOOD | Judgement: | GOOD
Visual: | OK | Visual: | OK
Created By: | Alois Kasimir | Created By: | Alois Kasimir
Created At: | 2023-12-15 09:28:17 | Created At: | 2023-12-15 09:45:26
Edited By: |  | Edited By:
Edited At: |  | Edited At: | 2023-12-15 09:45:26
Bundle No: | 15 | Bundle No: | 16
Coil No: | 5 | Coil No: | 5
Coil Weight: | 2095 | Coil Weight: | 2095
No. Leburan: | 12.12.H.058-188 | No. Leburan: | 12.12.H.058-188
Area: | Bahan Baku | Area: | Bahan Baku
Dies Number: | C-10.000(-10)-20-TF | Dies Number: | C-10.000(-10)-20-TF
Diameter Ujung: | 9.986 | Diameter Ujung: | 9.986
Diameter Tengah: | 9.992 | Diameter Tengah: | 9.995
Diameter Ekor: | 9.984 | Diameter Ekor: | 9.985
Kelurusan Aktual: | 0 | Kelurusan Aktual: | 0
Panjang Aktual: | 4020 | Panjang Aktual: | 4020
Berat FG: | 502 | Berat FG: | 502
QTY (Pcs): | 203 | QTY (Pcs): | 203
Judgement: | GOOD | Judgement: | GOOD
Visual: | OK | Visual: | OK
Created By: | Alois Kasimir | Created By: | Alois Kasimir
Created At: | 2023-12-15 09:56:29 | Created At: | 2023-12-15 10:23:12
Edited By: |  | Edited By:
Edited At: |  | Edited At: | 2023-12-15 10:23:12
Bundle No: | 17 | Bundle No: | 18
Coil No: | 4 | Coil No: | 4
Coil Weight: | 2113 | Coil Weight: | 2113
No. Leburan: | 12.12.H.539-245 | No. Leburan: | 12.12.H.539-245
Area: | Bahan Baku | Area: | Bahan Baku
Dies Number: | C-10.000(-10)-20-TF | Dies Number: | C-10.000(-10)-20-TF
Diameter Ujung: | 9.986 | Diameter Ujung: | 9.986
Diameter Tengah: | 9.993 | Diameter Tengah: | 9.992
Diameter Ekor: | 9.985 | Diameter Ekor: | 9.984
Kelurusan Aktual: | 0 | Kelurusan Aktual: | 0
Panjang Aktual: | 4020 | Panjang Aktual: | 4020
Berat FG: | 502 | Berat FG: | 502
QTY (Pcs): | 203 | QTY (Pcs): | 203
Judgement: | GOOD | Judgement: | GOOD
Visual: | OK | Visual: | OK
Created By: | Alois Kasimir | Created By: | Alois Kasimir
Created At: | 2023-12-15 10:36:03 | Created At: | 2023-12-15 10:50:59
Edited By: |  | Edited By:
Edited At: |  | Edited At: | 2023-12-15 10:50:59
Bundle No: | 19 | Bundle No: | 20
Coil No: | 4 | Coil No: | 4
Coil Weight: | 2113 | Coil Weight: | 2113
No. Leburan: | 12.12.H.539-245 | No. Leburan: | 12.12.H.539-245
Area: | Bahan Baku | Area: | Bahan Baku
Dies Number: | C-10.000(-10)-20-TF | Dies Number: | C-10.000(-10)-20-TF
Diameter Ujung: | 9.985 | Diameter Ujung: | 9.986
Diameter Tengah: | 9.99 | Diameter Tengah: | 9.991
Diameter Ekor: | 9.984 | Diameter Ekor: | 9.985
Kelurusan Aktual: | 0 | Kelurusan Aktual: | 0
Panjang Aktual: | 4020 | Panjang Aktual: | 4020
Berat FG: | 500 | Berat FG: | 502
QTY (Pcs): | 203 | QTY (Pcs): | 203
Judgement: | GOOD | Judgement: | GOOD
Visual: | OK | Visual: | OK
Created By: | Alois Kasimir | Created By: | Alois Kasimir
Created At: | 2023-12-15 11:02:12 | Created At: | 2023-12-15 11:24:00
Edited By: | Alois Kasimir | Edited By:
Edited At: | 2023-12-15 11:03:52 | Edited At: | 2023-12-15 11:24:00
Bundle No: | 21 | Bundle No: | 22
Coil No: | 7 | Coil No: | 7
Coil Weight: | 2133 | Coil Weight: | 2133
No. Leburan: | 12.12.H.100-171 | No. Leburan: | 12.12.H.100-171
Area: | Bahan Baku | Area: | Bahan Baku
Dies Number: | C-10.000(-10)-20-TF | Dies Number: | C-10.000(-10)-20-TF
Diameter Ujung: | 9.986 | Diameter Ujung: | 9.986
Diameter Tengah: | 9.99 | Diameter Tengah: | 9.992
Diameter Ekor: | 9.985 | Diameter Ekor: | 9.985
Kelurusan Aktual: | 0 | Kelurusan Aktual: | 0
Panjang Aktual: | 4020 | Panjang Aktual: | 4020
Berat FG: | 502 | Berat FG: | 501
QTY (Pcs): | 203 | QTY (Pcs): | 203
Judgement: | GOOD | Judgement: | GOOD
Visual: | OK | Visual: | OK
Created By: | Alois Kasimir | Created By: | Alois Kasimir
Created At: | 2023-12-15 13:13:28 | Created At: | 2023-12-15 13:26:49
Edited By: |  | Edited By:
Edited At: |  | Edited At: | 2023-12-15 13:26:49
Bundle No: | 23 | Bundle No: | 24
Coil No: | 7 | Coil No: | 7
Coil Weight: | 2133 | Coil Weight: | 2133
No. Leburan: | 12.12.H.100-171 | No. Leburan: | 12.12.H.100-171
Area: | Bahan Baku | Area: | Bahan Baku
Dies Number: | C-10.000(-10)-20-TF | Dies Number: | C-10.000(-10)-20-TF
Diameter Ujung: | 9.986 | Diameter Ujung: | 9.983
Diameter Tengah: | 9.991 | Diameter Tengah: | 9.99
Diameter Ekor: | 9.985 | Diameter Ekor: | 9.982
Kelurusan Aktual: | 0 | Kelurusan Aktual: | 0
Panjang Aktual: | 4020 | Panjang Aktual: | 4020
Berat FG: | 502 | Berat FG: | 502
QTY (Pcs): | 203 | QTY (Pcs): | 203
Judgement: | GOOD | Judgement: | GOOD
Visual: | OK | Visual: | OK
Created By: | Alois Kasimir | Created By: | Alois Kasimir
Created At: | 2023-12-15 13:38:43 | Created At: | 2023-12-15 14:00:12
Edited By: |  | Edited By:
Edited At: |  | Edited At: | 2023-12-15 14:00:12
Bundle No: | 25 | Bundle No: | 26
Coil No: | 6 | Coil No: | 6
Coil Weight: | 2138 | Coil Weight: | 2138
No. Leburan: | 12.12.H.325-242 | No. Leburan: | 12.12.H.325-242
Area: | Bahan Baku | Area: | Bahan Baku
Dies Number: | C-10.000(-10)-20-TF | Dies Number: | C-10.000(-10)-20-TF
Diameter Ujung: | 9.986 | Diameter Ujung: | 9.986
Diameter Tengah: | 9.991 | Diameter Tengah: | 9.986
Diameter Ekor: | 9.985 | Diameter Ekor: | 9.985
Kelurusan Aktual: | 0 | Kelurusan Aktual: | 0
Panjang Aktual: | 4020 | Panjang Aktual: | 4020
Berat FG: | 502 | Berat FG: | 502
QTY (Pcs): | 203 | QTY (Pcs): | 203
Judgement: | GOOD | Judgement: | GOOD
Visual: | OK | Visual: | OK
Created By: | Alois Kasimir | Created By: | Alois Kasimir
Created At: | 2023-12-15 14:36:49 | Created At: | 2023-12-15 14:52:39
Edited By: |  | Edited By:
Edited At: |  | Edited At: | 2023-12-15 14:52:39
Bundle No: | 27 | Bundle No: | 28
Coil No: | 6 | Coil No: | 6
Coil Weight: | 2138 | Coil Weight: | 2138
No. Leburan: | 12.12.H.325-242 | No. Leburan: | 12.12.H.325-242
Area: | Bahan Baku | Area: | Bahan Baku
Dies Number: | C-10.000(-10)-20-TF | Dies Number: | C-10.000(-10)-20-TF
Diameter Ujung: | 9.986 | Diameter Ujung: | 9.986
Diameter Tengah: | 9.985 | Diameter Tengah: | 9.988
Diameter Ekor: | 9.985 | Diameter Ekor: | 9.985
Kelurusan Aktual: | 0 | Kelurusan Aktual: | 0
Panjang Aktual: | 4020 | Panjang Aktual: | 4020
Berat FG: | 502 | Berat FG: | 480
QTY (Pcs): | 203 | QTY (Pcs): | 195
Judgement: | GOOD | Judgement: | GOOD
Visual: | OK | Visual: | OK
Created By: | Alois Kasimir | Created By: | Alois Kasimir
Created At: | 2023-12-15 15:06:33 | Created At: | 2023-12-15 15:21:35
Edited By: |  | Edited By:
Edited At: |  | Edited At: | 2023-12-15 15:21:35
Bundle No: | 29 | Bundle No: | 30
Coil No: | 6 | Coil No: | 4
Coil Weight: | 2138 | Coil Weight: | 2113
No. Leburan: | 12.12.H.325-242 | No. Leburan: | 12.12.H.539-245
Area: | Bahan Baku | Area: | Bahan Baku
Dies Number: | C-10.000(-10)-20-TF | Dies Number: | 0
Diameter Ujung: | 9.986 | Diameter Ujung: | 0
Diameter Tengah: | 9.99 | Diameter Tengah: | 0
Diameter Ekor: | 9.985 | Diameter Ekor: | 0
Kelurusan Aktual: | 0 | Kelurusan Aktual: | 0
Panjang Aktual: | 4020 | Panjang Aktual: | 0
Berat FG: | 654 | Berat FG: | 0
QTY (Pcs): | 265 | QTY (Pcs): | 0
Judgement: | NOT GOOD | Judgement: | WASTE
Visual: | PO | Visual:
Created By: | Alois Kasimir | Created By: | Alois Kasimir
Created At: | 2023-12-15 15:25:28 | Created At: | 2023-12-15 15:25:50
Edited By: |  | Edited By:
Edited At: |  | Edited At: | 2023-12-15 15:25:50
Bundle No: | 31 | Bundle No: | 32
Coil No: | 6 | Coil No: | 6
Coil Weight: | 2138 | Coil Weight: | 2138
No. Leburan: | 12.12.H.325-242 | No. Leburan: | 12.12.H.325-242
Area: | Bahan Baku | Area: | Bahan Baku
Dies Number: | 0 | Dies Number: | 0
Diameter Ujung: | 0 | Diameter Ujung: | 0
Diameter Tengah: | 0 | Diameter Tengah: | 0
Diameter Ekor: | 0 | Diameter Ekor: | 0
Kelurusan Aktual: | 0 | Kelurusan Aktual: | 0
Panjang Aktual: | 0 | Panjang Aktual: | 0
Berat FG: | 0 | Berat FG: | 0
QTY (Pcs): | 0 | QTY (Pcs): | 0
Judgement: | WASTE | Judgement: | WASTE
Visual: |  | Visual:
Created By: | Alois Kasimir | Created By: | Alois Kasimir
Created At: | 2023-12-15 15:26:09 | Created At: | 2023-12-15 15:26:30
Edited By: |  | Edited By:
Edited At: |  | Edited At: | 2023-12-15 15:26:30
Bundle No: | 33
Coil No: | 5
Coil Weight: | 2095
No. Leburan: | 12.12.H.058-188
Area: | Bahan Baku
Dies Number: | 0
Diameter Ujung: | 0
Diameter Tengah: | 0
Diameter Ekor: | 0
Kelurusan Aktual: | 0
Panjang Aktual: | 0
Berat FG: | 0
QTY (Pcs): | 0
Judgement: | WASTE
Visual:
Created By: | Alois Kasimir
Created At: | 2023-12-15 15:26:57
Edited By:
Edited At:

## Downtime Record
No. | Start | End | Duration | Reason | Remarks
1 | 2023-12-14 21:55:32 | 2023-12-14 21:58:02 | 2 min 30 sec | management ¦ Setting Awal
2 | 2023-12-14 22:47:57 | 2023-12-14 22:48:57 | 1 min 0 sec | management ¦ System Error
3 | 2023-12-14 23:01:05 | 2023-12-14 23:02:03 | 58 sec | management ¦ System Error
4 | 2023-12-14 23:03:03 | 2023-12-14 23:16:00 | 12 min 57 sec | management ¦ Pointing / Roll / Bubut/Sambung Coil
5 | 2023-12-14 23:27:32 | 2023-12-14 23:28:30 | 58 sec | management ¦ System Error
6 | 2023-12-14 23:31:31 | 2023-12-15 00:00:01 | 28 min 30 sec | management ¦ Bersih-bersih Area
7 | 2023-12-15 00:00:02 | 2023-12-15 07:00:02 | 420 min 0 sec | off ¦ Off Production
8 | 2023-12-15 07:00:02 | 2023-12-15 07:09:07 | 9 min 5 sec | management ¦ Briefing | senam 3 menit cek mesin 3 menit cek shot blas 3 menit
9 | 2023-12-15 07:18:07 | 2023-12-15 07:20:08 | 2 min 1 sec | management ¦ System Error
10 | 2023-12-15 07:50:07 | 2023-12-15 07:58:07 | 8 min 0 sec | management ¦ Pointing / Roll / Bubut/Sambung Coil
11 | 2023-12-15 08:08:08 | 2023-12-15 08:09:06 | 58 sec | management ¦ System Error
12 | 2023-12-15 08:27:07 | 2023-12-15 08:28:07 | 1 min 0 sec | management ¦ System Error
13 | 2023-12-15 09:09:04 | 2023-12-15 09:27:44 | 18 min 40 sec | waste ¦ Trouble Drawing ¦ Gosok Slide/Jaw
14 | 2023-12-15 09:37:46 | 2023-12-15 09:38:53 | 1 min 7 sec | management ¦ System Error
15 | 2023-12-15 10:01:44 | 2023-12-15 10:02:44 | 1 min 0 sec | management ¦ System Error
16 | 2023-12-15 10:05:45 | 2023-12-15 10:18:44 | 12 min 59 sec | management ¦ Pointing / Roll / Bubut/Sambung Coil
17 | 2023-12-15 10:58:54 | 2023-12-15 10:59:54 | 1 min 0 sec | management ¦ System Error
18 | 2023-12-15 11:03:53 | 2023-12-15 11:05:54 | 2 min 1 sec | management ¦ System Error
19 | 2023-12-15 11:11:53 | 2023-12-15 11:19:14 | 7 min 21 sec | management ¦ Pointing / Roll / Bubut/Sambung Coil
20 | 2023-12-15 11:22:15 | 2023-12-15 11:23:15 | 1 min 0 sec | management ¦ System Error
21 | 2023-12-15 11:30:15 | 2023-12-15 11:30:34 | 19 sec | management ¦ System Error
22 | 2023-12-15 11:30:34 | 2023-12-15 12:30:01 | 59 min 27 sec | off ¦ Istirahat
23 | 2023-12-15 12:30:01 | 2023-12-15 13:05:30 | 35 min 29 sec | off ¦ Istirahat
24 | 2023-12-15 13:10:31 | 2023-12-15 13:11:29 | 58 sec | management ¦ System Error
25 | 2023-12-15 13:47:30 | 2023-12-15 13:54:30 | 7 min 0 sec | management ¦ Pointing / Roll / Bubut/Sambung Coil
26 | 2023-12-15 13:59:28 | 2023-12-15 14:00:27 | 59 sec | management ¦ System Error
27 | 2023-12-15 14:08:27 | 2023-12-15 14:36:26 | 27 min 59 sec | waste ¦ Trouble Polsihing/Two Roll ¦ Gosok Kuningan Polsihing/Two Roll
28 | 2023-12-15 14:45:28 | 2023-12-15 14:47:26 | 1 min 58 sec | waste ¦ Trouble Cutting ¦ Material Nabrak
29 | 2023-12-15 14:59:27 | 2023-12-15 15:00:27 | 1 min 0 sec | management ¦ System Error
30 | 2023-12-15 15:04:26 | 2023-12-15 15:05:26 | 1 min 0 sec | management ¦ System Error
31 | 2023-12-15 15:18:27 | 2023-12-15 15:27:29 | 9 min 2 sec | management ¦ Pointing / Roll / Bubut/Sambung Coil | sambung coil WO baru