## Workorder Data
WO Number: | WO/2023/03487
Production Plan: | 5365 | Performance: | 120.41 %
Process duration: | 401 | Availability: | 100 %
|  | Quality: | 98.12 %
Total Production: | 5302
Good: | 5204 | OEE: | 100 %
Not Good: | 98
Total Downtime: | 2 Hours 57 Mins 25 Secs
Management: | 1 Hours 57 Mins 26 Secs
Waste: | 0 sec
Created By: | Gertraud Ottomar | Processed By: | Alois Kasimir
Created At: | 2023-12-11 13:28:43 | Start Time: | 2023-12-14 15:13:39
Edited By: |  | End Time: | 2023-12-14 21:55:11
Edited At:
Supplier: | Fay-Kihn | Customer: | Cloutier S.A.R.L.
Grade: | SS400 | Straightness Std: | 0
Diameter: | 12 | size: | 9.95 X 3210
QTY (Kg): | 10511 | Tolerance: | (+0 , -0.03)
QTY (Coil): | 5 | Reduction Rate: | 31.25
QTY (Bundle): | 24 | Shape: | Round
|  | QTY (Kg): | 500
Remarks: |  | QTY (Pcs): | 255
|  | Chamfer: | No
|  | Color: | TANPA PEWARNAAN
|  | Machine: | MC-003

## Production Report
Bundle No: | 1 | Bundle No: | 2
Coil No: | 5 | Coil No: | 5
Coil Weight: | 2128 | Coil Weight: | 2128
No. Leburan: | 12.12.H.054-243 | No. Leburan: | 12.12.H.054-243
Area: | Bahan Baku | Area: | Bahan Baku
Dies Number: | C-09.950(-10)-15-TF | Dies Number: | C-09.950(-10)-15-TF
Diameter Ujung: | 9.923 | Diameter Ujung: | 9.938
Diameter Tengah: | 9.928 | Diameter Tengah: | 9.94
Diameter Ekor: | 9.921 | Diameter Ekor: | 9.936
Kelurusan Aktual: | 0 | Kelurusan Aktual: | 0
Panjang Aktual: | 3230 | Panjang Aktual: | 3230
Berat FG: | 500 | Berat FG: | 500
QTY (Pcs): | 255 | QTY (Pcs): | 255
Judgement: | GOOD | Judgement: | GOOD
Visual: | OK | Visual: | OK
Created By: | Alois Kasimir | Created By: | Alois Kasimir
Created At: | 2023-12-14 15:35:27 | Created At: | 2023-12-14 15:46:16
Edited By: |  | Edited By:
Edited At: |  | Edited At: | 2023-12-14 15:46:16
Bundle No: | 3 | Bundle No: | 4
Coil No: | 5 | Coil No: | 5
Coil Weight: | 2128 | Coil Weight: | 2128
No. Leburan: | 12.12.H.054-243 | No. Leburan: | 12.12.H.054-243
Area: | Bahan Baku | Area: | Bahan Baku
Dies Number: | C-09.950(-10)-15-TF | Dies Number: | C-09.950(-10)-15-TF
Diameter Ujung: | 9.942 | Diameter Ujung: | 9.932
Diameter Tengah: | 9.945 | Diameter Tengah: | 9.935
Diameter Ekor: | 9.942 | Diameter Ekor: | 9.933
Kelurusan Aktual: | 0 | Kelurusan Aktual: | 0
Panjang Aktual: | 3230 | Panjang Aktual: | 3230
Berat FG: | 500 | Berat FG: | 500
QTY (Pcs): | 255 | QTY (Pcs): | 255
Judgement: | GOOD | Judgement: | GOOD
Visual: | OK | Visual: | OK
Created By: | Alois Kasimir | Created By: | Alois Kasimir
Created At: | 2023-12-14 16:02:58 | Created At: | 2023-12-14 16:11:08
Edited By: |  | Edited By:
Edited At: |  | Edited At: | 2023-12-14 16:11:08
Bundle No: | 5 | Bundle No: | 6
Coil No: | 1 | Coil No: | 1
Coil Weight: | 2104 | Coil Weight: | 2104
No. Leburan: | 12.12.H.552-238 | No. Leburan: | 12.12.H.552-238
Area: | Bahan Baku | Area: | Bahan Baku
Dies Number: | C-09.950(-10)-15-TF | Dies Number: | C-09.950(-10)-15-TF
Diameter Ujung: | 9.942 | Diameter Ujung: | 9.934
Diameter Tengah: | 9.945 | Diameter Tengah: | 9.938
Diameter Ekor: | 9.942 | Diameter Ekor: | 9.932
Kelurusan Aktual: | 0 | Kelurusan Aktual: | 0
Panjang Aktual: | 3230 | Panjang Aktual: | 3230
Berat FG: | 500 | Berat FG: | 500
QTY (Pcs): | 255 | QTY (Pcs): | 255
Judgement: | GOOD | Judgement: | GOOD
Visual: | OK | Visual: | OK
Created By: | Alois Kasimir | Created By: | Alois Kasimir
Created At: | 2023-12-14 16:38:13 | Created At: | 2023-12-14 16:48:58
Edited By: |  | Edited By:
Edited At: |  | Edited At: | 2023-12-14 16:48:58
Bundle No: | 7 | Bundle No: | 8
Coil No: | 1 | Coil No: | 1
Coil Weight: | 2104 | Coil Weight: | 2104
No. Leburan: | 12.12.H.552-238 | No. Leburan: | 12.12.H.552-238
Area: | Bahan Baku | Area: | Bahan Baku
Dies Number: | C-09.950(-10)-15-TF | Dies Number: | C-09.950(-10)-15-TF
Diameter Ujung: | 9.934 | Diameter Ujung: | 9.942
Diameter Tengah: | 9.939 | Diameter Tengah: | 9.945
Diameter Ekor: | 9.936 | Diameter Ekor: | 9.942
Kelurusan Aktual: | 0 | Kelurusan Aktual: | 0
Panjang Aktual: | 3230 | Panjang Aktual: | 3230
Berat FG: | 500 | Berat FG: | 500
QTY (Pcs): | 255 | QTY (Pcs): | 255
Judgement: | GOOD | Judgement: | GOOD
Visual: | OK | Visual: | OK
Created By: | Alois Kasimir | Created By: | Alois Kasimir
Created At: | 2023-12-14 17:05:09 | Created At: | 2023-12-14 17:22:16
Edited By: |  | Edited By:
Edited At: |  | Edited At: | 2023-12-14 17:22:16
Bundle No: | 9 | Bundle No: | 10
Coil No: | 2 | Coil No: | 2
Coil Weight: | 2103 | Coil Weight: | 2103
No. Leburan: | 12.12.H.325-233 | No. Leburan: | 12.12.H.325-233
Area: | Bahan Baku | Area: | Bahan Baku
Dies Number: | C-09.950(-10)-15-TF | Dies Number: | C-09.950(-10)-15-TF
Diameter Ujung: | 9.937 | Diameter Ujung: | 9.942
Diameter Tengah: | 9.94 | Diameter Tengah: | 9.945
Diameter Ekor: | 9.937 | Diameter Ekor: | 9.942
Kelurusan Aktual: | 0 | Kelurusan Aktual: | 0
Panjang Aktual: | 3230 | Panjang Aktual: | 3230
Berat FG: | 500 | Berat FG: | 500
QTY (Pcs): | 255 | QTY (Pcs): | 255
Judgement: | GOOD | Judgement: | GOOD
Visual: | OK | Visual: | OK
Created By: | Alois Kasimir | Created By: | Alois Kasimir
Created At: | 2023-12-14 17:43:50 | Created At: | 2023-12-14 19:03:44
Edited By: |  | Edited By:
Edited At: |  | Edited At: | 2023-12-14 19:03:44
Bundle No: | 11 | Bundle No: | 12
Coil No: | 2 | Coil No: | 2
Coil Weight: | 2103 | Coil Weight: | 2103
No. Leburan: | 12.12.H.325-233 | No. Leburan: | 12.12.H.325-233
Area: | Bahan Baku | Area: | Bahan Baku
Dies Number: | C-09.950(-10)-15-TF | Dies Number: | C-09.950(-10)-15-TF
Diameter Ujung: | 9.935 | Diameter Ujung: | 9.936
Diameter Tengah: | 9.938 | Diameter Tengah: | 9.938
Diameter Ekor: | 9.936 | Diameter Ekor: | 9.935
Kelurusan Aktual: | 0 | Kelurusan Aktual: | 0
Panjang Aktual: | 3230 | Panjang Aktual: | 3230
Berat FG: | 500 | Berat FG: | 500
QTY (Pcs): | 255 | QTY (Pcs): | 255
Judgement: | GOOD | Judgement: | GOOD
Visual: | OK | Visual: | OK
Created By: | Alois Kasimir | Created By: | Alois Kasimir
Created At: | 2023-12-14 19:16:52 | Created At: | 2023-12-14 19:27:05
Edited By: |  | Edited By:
Edited At: |  | Edited At: | 2023-12-14 19:27:05
Bundle No: | 13 | Bundle No: | 14
Coil No: | 4 | Coil No: | 4
Coil Weight: | 2081 | Coil Weight: | 2081
No. Leburan: | 12.12.H.045-070 | No. Leburan: | 12.12.H.045-070
Area: | Bahan Baku | Area: | Bahan Baku
Dies Number: | C-09.950(-10)-15-TF | Dies Number: | C-09.950(-10)-15-TF
Diameter Ujung: | 9.936 | Diameter Ujung: | 9.932
Diameter Tengah: | 9.94 | Diameter Tengah: | 9.935
Diameter Ekor: | 9.935 | Diameter Ekor: | 9.933
Kelurusan Aktual: | 0 | Kelurusan Aktual: | 0
Panjang Aktual: | 3230 | Panjang Aktual: | 3230
Berat FG: | 500 | Berat FG: | 500
QTY (Pcs): | 255 | QTY (Pcs): | 255
Judgement: | GOOD | Judgement: | GOOD
Visual: | OK | Visual: | OK
Created By: | Alois Kasimir | Created By: | Alois Kasimir
Created At: | 2023-12-14 19:49:34 | Created At: | 2023-12-14 20:03:11
Edited By: |  | Edited By:
Edited At: |  | Edited At: | 2023-12-14 20:03:11
Bundle No: | 15 | Bundle No: | 16
Coil No: | 4 | Coil No: | 4
Coil Weight: | 2081 | Coil Weight: | 2081
No. Leburan: | 12.12.H.045-070 | No. Leburan: | 12.12.H.045-070
Area: | Bahan Baku | Area: | Bahan Baku
Dies Number: | C-09.950(-10)-15-TF | Dies Number: | C-09.950(-10)-15-TF
Diameter Ujung: | 9.934 | Diameter Ujung: | 9.923
Diameter Tengah: | 9.938 | Diameter Tengah: | 9.945
Diameter Ekor: | 9.932 | Diameter Ekor: | 9.942
Kelurusan Aktual: | 0 | Kelurusan Aktual: | 0
Panjang Aktual: | 3230 | Panjang Aktual: | 3230
Berat FG: | 500 | Berat FG: | 500
QTY (Pcs): | 255 | QTY (Pcs): | 255
Judgement: | GOOD | Judgement: | GOOD
Visual: | OK | Visual: | OK
Created By: | Alois Kasimir | Created By: | Alois Kasimir
Created At: | 2023-12-14 20:15:46 | Created At: | 2023-12-14 20:31:15
Edited By: |  | Edited By:
Edited At: |  | Edited At: | 2023-12-14 20:31:15
Bundle No: | 17 | Bundle No: | 18
Coil No: | 3 | Coil No: | 3
Coil Weight: | 2095 | Coil Weight: | 2095
No. Leburan: | 12.12.H.030-193 | No. Leburan: | 12.12.H.030-193
Area: | Bahan Baku | Area: | Bahan Baku
Dies Number: | C-09.950(-10)-15-TF | Dies Number: | C-09.950(-10)-15-TF
Diameter Ujung: | 9.932 | Diameter Ujung: | 9.932
Diameter Tengah: | 9.935 | Diameter Tengah: | 9.939
Diameter Ekor: | 9.931 | Diameter Ekor: | 9.932
Kelurusan Aktual: | 0 | Kelurusan Aktual: | 0
Panjang Aktual: | 3230 | Panjang Aktual: | 3230
Berat FG: | 500 | Berat FG: | 500
QTY (Pcs): | 255 | QTY (Pcs): | 255
Judgement: | GOOD | Judgement: | GOOD
Visual: | OK | Visual: | OK
Created By: | Alois Kasimir | Created By: | Alois Kasimir
Created At: | 2023-12-14 20:54:53 | Created At: | 2023-12-14 21:08:18
Edited By: |  | Edited By:
Edited At: |  | Edited At: | 2023-12-14 21:08:18
Bundle No: | 19 | Bundle No: | 20
Coil No: | 3 | Coil No: | 3
Coil Weight: | 2095 | Coil Weight: | 2095
No. Leburan: | 12.12.H.030-193 | No. Leburan: | 12.12.H.030-193
Area: | Bahan Baku | Area: | Bahan Baku
Dies Number: | C-09.950(-10)-15-TF | Dies Number: | C-09.950(-10)-15-TF
Diameter Ujung: | 9.93 | Diameter Ujung: | 9.93
Diameter Tengah: | 9.934 | Diameter Tengah: | 9.945
Diameter Ekor: | 9.935 | Diameter Ekor: | 9.921
Kelurusan Aktual: | 0 | Kelurusan Aktual: | 0
Panjang Aktual: | 3230 | Panjang Aktual: | 3230
Berat FG: | 500 | Berat FG: | 704
QTY (Pcs): | 255 | QTY (Pcs): | 359
Judgement: | GOOD | Judgement: | GOOD
Visual: | OK | Visual: | OK
Created By: | Alois Kasimir | Created By: | Alois Kasimir
Created At: | 2023-12-14 21:20:22 | Created At: | 2023-12-14 21:46:25
Edited By: |  | Edited By:
Edited At: |  | Edited At: | 2023-12-14 21:46:25
Bundle No: | 21 | Bundle No: | 22
Coil No: | 3 | Coil No: | 1
Coil Weight: | 2095 | Coil Weight: | 2104
No. Leburan: | 12.12.H.030-193 | No. Leburan: | 12.12.H.552-238
Area: | Bahan Baku | Area: | Bahan Baku
Dies Number: | C-09.950(-10)-15-TF | Dies Number: | 0
Diameter Ujung: | 9.93 | Diameter Ujung: | 0
Diameter Tengah: | 9.932 | Diameter Tengah: | 0
Diameter Ekor: | 9.93 | Diameter Ekor: | 0
Kelurusan Aktual: | 0 | Kelurusan Aktual: | 0
Panjang Aktual: | 3230 | Panjang Aktual: | 0
Berat FG: | 193 | Berat FG: | 0
QTY (Pcs): | 98 | QTY (Pcs): | 0
Judgement: | NOT GOOD | Judgement: | WASTE
Visual: | PO | Visual:
Created By: | Alois Kasimir | Created By: | Alois Kasimir
Created At: | 2023-12-14 21:53:43 | Created At: | 2023-12-14 21:54:05
Edited By: |  | Edited By:
Edited At: |  | Edited At: | 2023-12-14 21:54:05
Bundle No: | 23 | Bundle No: | 24
Coil No: | 1 | Coil No: | 1
Coil Weight: | 2104 | Coil Weight: | 2104
No. Leburan: | 12.12.H.552-238 | No. Leburan: | 12.12.H.552-238
Area: | Bahan Baku | Area: | Bahan Baku
Dies Number: | 0 | Dies Number: | 0
Diameter Ujung: | 0 | Diameter Ujung: | 0
Diameter Tengah: | 0 | Diameter Tengah: | 0
Diameter Ekor: | 0 | Diameter Ekor: | 0
Kelurusan Aktual: | 0 | Kelurusan Aktual: | 0
Panjang Aktual: | 0 | Panjang Aktual: | 0
Berat FG: | 0 | Berat FG: | 0
QTY (Pcs): | 0 | QTY (Pcs): | 0
Judgement: | WASTE | Judgement: | WASTE
Visual: |  | Visual:
Created By: | Alois Kasimir | Created By: | Alois Kasimir
Created At: | 2023-12-14 21:54:25 | Created At: | 2023-12-14 21:54:42
Edited By: |  | Edited By:
Edited At: |  | Edited At: | 2023-12-14 21:54:42

## Downtime Record
No. | Start | End | Duration | Reason | Remarks
1 | 2023-12-14 15:13:39 | 2023-12-14 15:19:02 | 5 min 23 sec | management ¦ Setting Awal
2 | 2023-12-14 15:26:01 | 2023-12-14 15:27:02 | 1 min 1 sec | management ¦ System Error
3 | 2023-12-14 15:36:02 | 2023-12-14 15:39:03 | 3 min 1 sec | management ¦ System Error
4 | 2023-12-14 15:55:03 | 2023-12-14 15:56:03 | 1 min 0 sec | management ¦ System Error
5 | 2023-12-14 16:00:02 | 2023-12-14 16:03:03 | 3 min 1 sec | management ¦ System Error
6 | 2023-12-14 16:19:03 | 2023-12-14 16:28:11 | 9 min 8 sec | management ¦ Pointing / Roll / Bubut/Sambung Coil
7 | 2023-12-14 17:27:41 | 2023-12-14 17:40:21 | 12 min 40 sec | management ¦ Pointing / Roll / Bubut/Sambung Coil
8 | 2023-12-14 17:58:18 | 2023-12-14 17:59:16 | 58 sec | management ¦ System Error
9 | 2023-12-14 18:00:03 | 2023-12-14 19:00:02 | 59 min 59 sec | off ¦ Istirahat
10 | 2023-12-14 19:00:02 | 2023-12-14 19:02:40 | 2 min 38 sec | management ¦ System Error
11 | 2023-12-14 19:07:41 | 2023-12-14 19:08:41 | 1 min 0 sec | management ¦ System Error
12 | 2023-12-14 19:12:42 | 2023-12-14 19:13:40 | 58 sec | management ¦ System Error
13 | 2023-12-14 19:16:10 | 2023-12-14 19:17:11 | 1 min 1 sec | management ¦ System Error
14 | 2023-12-14 19:26:11 | 2023-12-14 19:27:11 | 1 min 0 sec | management ¦ System Error
15 | 2023-12-14 19:30:10 | 2023-12-14 19:31:10 | 1 min 0 sec | management ¦ System Error
16 | 2023-12-14 19:36:09 | 2023-12-14 19:50:00 | 13 min 51 sec | management ¦ System Error
17 | 2023-12-14 20:10:15 | 2023-12-14 20:30:05 | 19 min 50 sec | management ¦ System Error
18 | 2023-12-14 20:36:07 | 2023-12-14 20:37:07 | 1 min 0 sec | management ¦ System Error
19 | 2023-12-14 20:39:07 | 2023-12-14 21:02:03 | 22 min 56 sec | management ¦ Pointing / Roll / Bubut/Sambung Coil | sistem eror
20 | 2023-12-14 21:03:01 | 2023-12-14 21:05:02 | 2 min 1 sec | management ¦ System Error
21 | 2023-12-14 21:16:02 | 2023-12-14 21:17:02 | 1 min 0 sec | management ¦ System Error
22 | 2023-12-14 21:28:03 | 2023-12-14 21:30:01 | 1 min 58 sec | management ¦ System Error
23 | 2023-12-14 21:36:03 | 2023-12-14 21:37:03 | 1 min 0 sec | management ¦ System Error
24 | 2023-12-14 21:42:02 | 2023-12-14 21:52:03 | 10 min 1 sec | management ¦ Pointing / Roll / Bubut/Sambung Coil