## Workorder Data
WO Number: | WO/2023/03488
Production Plan: | 2533 | Performance: | 112.08 %
Process duration: | 262 | Availability: | 98.67 %
|  | Quality: | 96.71 %
Total Production: | 2545
Good: | 2464 | OEE: | 100 %
Not Good: | 81
Total Downtime: | 1 Hours 53 Mins 9 Secs
Management: | 51 min 9 sec
Waste: | 2 min 0 sec
Created By: | Gertraud Ottomar | Processed By: | Alois Kasimir
Created At: | 2023-12-11 14:52:33 | Start Time: | 2023-12-15 15:28:16
Edited By: |  | End Time: | 2023-12-15 19:50:46
Edited At:
Supplier: | Fay-Kihn | Customer: | Gingras
Grade: | SS400 | Straightness Std: | 0
Diameter: | 12 | size: | 10 X 4000
QTY (Kg): | 6248 | Tolerance: | (+0 , -0.03)
QTY (Coil): | 3 | Reduction Rate: | 30.56
QTY (Bundle): | 16 | Shape: | Round
|  | QTY (Kg): | 500
Remarks: |  | QTY (Pcs): | 203
|  | Chamfer: | No
|  | Color: | TANPA PEWARNAAN
|  | Machine: | MC-003

## Production Report
Bundle No: | 1 | Bundle No: | 2
Coil No: | 3 | Coil No: | 3
Coil Weight: | 2093 | Coil Weight: | 2093
No. Leburan: | 12.12.J.003-005 | No. Leburan: | 12.12.J.003-005
Area: | Bahan Baku | Area: | Bahan Baku
Dies Number: | C-10.000(-10)-20-TF | Dies Number: | C-10.000(-10)-20-TF
Diameter Ujung: | 9.986 | Diameter Ujung: | 9.986
Diameter Tengah: | 9.986 | Diameter Tengah: | 9.986
Diameter Ekor: | 9.98 | Diameter Ekor: | 9.985
Kelurusan Aktual: | 0 | Kelurusan Aktual: | 0
Panjang Aktual: | 4020 | Panjang Aktual: | 4020
Berat FG: | 500 | Berat FG: | 500
QTY (Pcs): | 203 | QTY (Pcs): | 203
Judgement: | GOOD | Judgement: | GOOD
Visual: | OK | Visual: | OK
Created By: | Alois Kasimir | Created By: | Alois Kasimir
Created At: | 2023-12-15 15:47:13 | Created At: | 2023-12-15 16:00:38
Edited By: |  | Edited By:
Edited At: |  | Edited At: | 2023-12-15 16:00:38
Bundle No: | 3 | Bundle No: | 4
Coil No: | 3 | Coil No: | 3
Coil Weight: | 2093 | Coil Weight: | 2093
No. Leburan: | 12.12.J.003-005 | No. Leburan: | 12.12.J.003-005
Area: | Bahan Baku | Area: | Bahan Baku
Dies Number: | C-10.000(-10)-20-TF | Dies Number: | C-10.000(-10)-20-TF
Diameter Ujung: | 9.986 | Diameter Ujung: | 9.986
Diameter Tengah: | 9.99 | Diameter Tengah: | 9.99
Diameter Ekor: | 9.985 | Diameter Ekor: | 9.985
Kelurusan Aktual: | 0 | Kelurusan Aktual: | 0
Panjang Aktual: | 4020 | Panjang Aktual: | 4020
Berat FG: | 500 | Berat FG: | 500
QTY (Pcs): | 203 | QTY (Pcs): | 203
Judgement: | GOOD | Judgement: | GOOD
Visual: | OK | Visual: | OK
Created By: | Alois Kasimir | Created By: | Alois Kasimir
Created At: | 2023-12-15 16:14:30 | Created At: | 2023-12-15 16:42:27
Edited By: |  | Edited By:
Edited At: |  | Edited At: | 2023-12-15 16:42:27
Bundle No: | 5 | Bundle No: | 6
Coil No: | 2 | Coil No: | 2
Coil Weight: | 2062 | Coil Weight: | 2062
No. Leburan: | 12.12.J.003-001 | No. Leburan: | 12.12.J.003-001
Area: | Bahan Baku | Area: | Bahan Baku
Dies Number: | C-10.000(-10)-20-TF | Dies Number: | C-10.000(-10)-20-TF
Diameter Ujung: | 9.986 | Diameter Ujung: | 9.98
Diameter Tengah: | 9.99 | Diameter Tengah: | 9.986
Diameter Ekor: | 9.985 | Diameter Ekor: | 9.985
Kelurusan Aktual: | 0 | Kelurusan Aktual: | 0
Panjang Aktual: | 4020 | Panjang Aktual: | 4020
Berat FG: | 500 | Berat FG: | 500
QTY (Pcs): | 203 | QTY (Pcs): | 203
Judgement: | GOOD | Judgement: | GOOD
Visual: | OK | Visual: | OK
Created By: | Alois Kasimir | Created By: | Alois Kasimir
Created At: | 2023-12-15 16:52:10 | Created At: | 2023-12-15 17:06:40
Edited By: |  | Edited By:
Edited At: |  | Edited At: | 2023-12-15 17:06:40
Bundle No: | 7 | Bundle No: | 8
Coil No: | 2 | Coil No: | 2
Coil Weight: | 2062 | Coil Weight: | 2062
No. Leburan: | 12.12.J.003-001 | No. Leburan: | 12.12.J.003-001
Area: | Bahan Baku | Area: | Bahan Baku
Dies Number: | C-10.000(-10)-20-TF | Dies Number: | C-10.000(-10)-20-TF
Diameter Ujung: | 9.98 | Diameter Ujung: | 9.986
Diameter Tengah: | 9.986 | Diameter Tengah: | 9.99
Diameter Ekor: | 9.98 | Diameter Ekor: | 9.98
Kelurusan Aktual: | 0 | Kelurusan Aktual: | 0
Panjang Aktual: | 4020 | Panjang Aktual: | 4020
Berat FG: | 500 | Berat FG: | 500
QTY (Pcs): | 203 | QTY (Pcs): | 203
Judgement: | GOOD | Judgement: | GOOD
Visual: | OK | Visual: | OK
Created By: | Alois Kasimir | Created By: | Alois Kasimir
Created At: | 2023-12-15 17:20:04 | Created At: | 2023-12-15 17:43:11
Edited By: |  | Edited By:
Edited At: |  | Edited At: | 2023-12-15 17:43:11
Bundle No: | 9 | Bundle No: | 10
Coil No: | 1 | Coil No: | 1
Coil Weight: | 2093 | Coil Weight: | 2093
No. Leburan: | 12.12.J.003-004 | No. Leburan: | 12.12.J.003-004
Area: | Bahan Baku | Area: | Bahan Baku
Dies Number: | C-10.000(-10)-20-TF | Dies Number: | C-10.000(-10)-20-TF
Diameter Ujung: | 9.986 | Diameter Ujung: | 9.986
Diameter Tengah: | 9.986 | Diameter Tengah: | 9.99
Diameter Ekor: | 9.985 | Diameter Ekor: | 9.985
Kelurusan Aktual: | 0 | Kelurusan Aktual: | 0
Panjang Aktual: | 4020 | Panjang Aktual: | 4020
Berat FG: | 500 | Berat FG: | 500
QTY (Pcs): | 203 | QTY (Pcs): | 203
Judgement: | GOOD | Judgement: | GOOD
Visual: | OK | Visual: | OK
Created By: | Alois Kasimir | Created By: | Alois Kasimir
Created At: | 2023-12-15 17:50:19 | Created At: | 2023-12-15 19:03:22
Edited By: |  | Edited By:
Edited At: |  | Edited At: | 2023-12-15 19:03:22
Bundle No: | 11 | Bundle No: | 12
Coil No: | 1 | Coil No: | 1
Coil Weight: | 2093 | Coil Weight: | 2093
No. Leburan: | 12.12.J.003-004 | No. Leburan: | 12.12.J.003-004
Area: | Bahan Baku | Area: | Bahan Baku
Dies Number: | C-10.000(-10)-20-TF | Dies Number: | C-10.000(-10)-20-TF
Diameter Ujung: | 9.986 | Diameter Ujung: | 9.986
Diameter Tengah: | 9.986 | Diameter Tengah: | 9.995
Diameter Ekor: | 9.98 | Diameter Ekor: | 9.98
Kelurusan Aktual: | 0 | Kelurusan Aktual: | 0
Panjang Aktual: | 4020 | Panjang Aktual: | 4020
Berat FG: | 500 | Berat FG: | 570
QTY (Pcs): | 203 | QTY (Pcs): | 231
Judgement: | GOOD | Judgement: | GOOD
Visual: | OK | Visual: | OK
Created By: | Alois Kasimir | Created By: | Alois Kasimir
Created At: | 2023-12-15 19:18:22 | Created At: | 2023-12-15 19:48:35
Edited By: |  | Edited By:
Edited At: |  | Edited At: | 2023-12-15 19:48:35
Bundle No: | 13 | Bundle No: | 14
Coil No: | 1 | Coil No: | 1
Coil Weight: | 2093 | Coil Weight: | 2093
No. Leburan: | 12.12.J.003-004 | No. Leburan: | 12.12.J.003-004
Area: | Bahan Baku | Area: | Bahan Baku
Dies Number: | C-10.000(-10)-20-TF | Dies Number: | 0
Diameter Ujung: | 9.986 | Diameter Ujung: | 0
Diameter Tengah: | 9.986 | Diameter Tengah: | 0
Diameter Ekor: | 9.98 | Diameter Ekor: | 0
Kelurusan Aktual: | 0 | Kelurusan Aktual: | 0
Panjang Aktual: | 4020 | Panjang Aktual: | 0
Berat FG: | 201 | Berat FG: | 0
QTY (Pcs): | 81 | QTY (Pcs): | 0
Judgement: | NOT GOOD | Judgement: | WASTE
Visual: | PO | Visual:
Created By: | Alois Kasimir | Created By: | Alois Kasimir
Created At: | 2023-12-15 19:49:34 | Created At: | 2023-12-15 19:49:51
Edited By: |  | Edited By:
Edited At: |  | Edited At: | 2023-12-15 19:49:51
Bundle No: | 15 | Bundle No: | 16
Coil No: | 1 | Coil No: | 1
Coil Weight: | 2093 | Coil Weight: | 2093
No. Leburan: | 12.12.J.003-004 | No. Leburan: | 12.12.J.003-004
Area: | Bahan Baku | Area: | Bahan Baku
Dies Number: | 0 | Dies Number: | 0
Diameter Ujung: | 0 | Diameter Ujung: | 0
Diameter Tengah: | 0 | Diameter Tengah: | 0
Diameter Ekor: | 0 | Diameter Ekor: | 0
Kelurusan Aktual: | 0 | Kelurusan Aktual: | 0
Panjang Aktual: | 0 | Panjang Aktual: | 0
Berat FG: | 0 | Berat FG: | 0
QTY (Pcs): | 0 | QTY (Pcs): | 0
Judgement: | WASTE | Judgement: | WASTE
Visual: |  | Visual:
Created By: | Alois Kasimir | Created By: | Alois Kasimir
Created At: | 2023-12-15 19:50:16 | Created At: | 2023-12-15 19:50:33
Edited By: |  | Edited By:
Edited At: |  | Edited At: | 2023-12-15 19:50:33

## Downtime Record
No. | Start | End | Duration | Reason | Remarks
1 | 2023-12-15 15:28:16 | 2023-12-15 15:37:26 | 9 min 10 sec | management ¦ Setting Awal
2 | 2023-12-15 15:41:27 | 2023-12-15 15:43:27 | 2 min 0 sec | waste ¦ Trouble Cutting ¦ Cutting Tidak Motong
3 | 2023-12-15 15:49:26 | 2023-12-15 15:50:27 | 1 min 1 sec | management ¦ System Error
4 | 2023-12-15 16:00:02 | 2023-12-15 16:07:27 | 7 min 25 sec | management ¦ Pointing / Roll / Bubut/Sambung Coil
5 | 2023-12-15 16:24:59 | 2023-12-15 16:26:07 | 1 min 8 sec | management ¦ System Error
6 | 2023-12-15 16:31:59 | 2023-12-15 16:42:43 | 10 min 44 sec | management ¦ Setting Pergantian Coil/Material (Cutting Awal/akhir Coil)
7 | 2023-12-15 16:59:45 | 2023-12-15 17:00:43 | 58 sec | management ¦ System Error
8 | 2023-12-15 17:32:43 | 2023-12-15 17:42:08 | 9 min 25 sec | management ¦ Pointing / Roll / Bubut/Sambung Coil
9 | 2023-12-15 17:56:07 | 2023-12-15 17:57:07 | 1 min 0 sec | management ¦ System Error
10 | 2023-12-15 18:00:02 | 2023-12-15 19:00:02 | 60 min 0 sec | off ¦ Istirahat
11 | 2023-12-15 19:00:02 | 2023-12-15 19:02:57 | 2 min 55 sec | management ¦ System Error
12 | 2023-12-15 19:15:58 | 2023-12-15 19:17:20 | 1 min 22 sec | management ¦ System Error
13 | 2023-12-15 19:36:12 | 2023-12-15 19:42:13 | 6 min 1 sec | management ¦ Pointing / Roll / Bubut/Sambung Coil