## Workorder Data
WO Number: | WO/2023/03491
Production Plan: | 32 | Performance: | 21.64 %
Process duration: | 70 | Availability: | 100 %
|  | Quality: | 100 %
Total Production: | 22
Good: | 22 | OEE: | 21.64 %
Not Good: | 0
Total Downtime: | 9 Mins 0 Secs
Management: | 9 min 0 sec
Waste: | 0 sec
Created By: | Gertraud Ottomar | Processed By: | Liesa Ralph
Created At: | 2023-12-13 10:17:20 | Start Time: | 2023-12-13 20:10:19
Edited By: |  | End Time: | 2023-12-13 21:20:28
Edited At:
Supplier: | Fay-Kihn | Customer: | Drouin S.A.S.
Grade: | SS400 | Straightness Std: | 0
Diameter: | 5.6 | size: | 5 X 6000
QTY (Kg): | 30 | Tolerance: | (+0 , -0.03)
QTY (Coil): | 1 | Reduction Rate: | 20.28
QTY (Bundle): | 4 | Shape: | Round
|  | QTY (Kg): | 500
Remarks: |  | QTY (Pcs): | 541
|  | Chamfer: | No
|  | Color: | TANPA PEWARNAAN
|  | Machine: | MC-001

## Production Report
Bundle No: | 1 | Bundle No: | 2
Coil No: | 1 | Coil No: | 1
Coil Weight: | 30 | Coil Weight: | 30
No. Leburan: | 316888-1 | No. Leburan: | 316888-1
Area: | D | Area: | D
Dies Number: | C-05.000(-10)-17-TF | Dies Number: | 0
Diameter Ujung: | 4.978 | Diameter Ujung: | 0
Diameter Tengah: | 4.985 | Diameter Tengah: | 0
Diameter Ekor: | 4.98 | Diameter Ekor: | 0
Kelurusan Aktual: | 0 | Kelurusan Aktual: | 0
Panjang Aktual: | 6020 | Panjang Aktual: | 0
Berat FG: | 22 | Berat FG: | 0
QTY (Pcs): | 22 | QTY (Pcs): | 0
Judgement: | GOOD | Judgement: | WASTE
Visual: | OK | Visual:
Created By: | Liesa Ralph | Created By: | Liesa Ralph
Created At: | 2023-12-13 21:17:49 | Created At: | 2023-12-13 21:19:53
Edited By: | Rochus Margareta | Edited By:
Edited At: | 2023-12-14 08:43:41 | Edited At: | 2023-12-13 21:19:53
Bundle No: | 3 | Bundle No: | 4
Coil No: | 1 | Coil No: | 1
Coil Weight: | 30 | Coil Weight: | 30
No. Leburan: | 316888-1 | No. Leburan: | 316888-1
Area: | D | Area: | D
Dies Number: | 0 | Dies Number: | 0
Diameter Ujung: | 0 | Diameter Ujung: | 0
Diameter Tengah: | 0 | Diameter Tengah: | 0
Diameter Ekor: | 0 | Diameter Ekor: | 0
Kelurusan Aktual: | 0 | Kelurusan Aktual: | 0
Panjang Aktual: | 0 | Panjang Aktual: | 0
Berat FG: | 0 | Berat FG: | 0
QTY (Pcs): | 0 | QTY (Pcs): | 0
Judgement: | WASTE | Judgement: | WASTE
Visual: |  | Visual:
Created By: | Liesa Ralph | Created By: | Liesa Ralph
Created At: | 2023-12-13 21:20:08 | Created At: | 2023-12-13 21:20:23
Edited By: |  | Edited By:
Edited At: |  | Edited At: | 2023-12-13 21:20:23

## Downtime Record
No. | Start | End | Duration | Reason | Remarks
1 | 2023-12-13 20:10:19 | 2023-12-13 20:10:48 | 29 sec | management ¦ System Error
2 | 2023-12-13 20:11:34 | 2023-12-13 20:20:05 | 8 min 31 sec | management ¦ Setting Awal