## Workorder Data
WO Number: | WO/2023/03526
Production Plan: | 2510 | Performance: | 116.37 %
Process duration: | 195 | Availability: | 100 %
|  | Quality: | 98.91 %
Total Production: | 2493
Good: | 2466 | OEE: | 100 %
Not Good: | 27
Total Downtime: | 1 Hours 1 Mins 21 Secs
Management: | 1 Hours 1 Mins 21 Secs
Waste: | 0 sec
Created By: | Gertraud Ottomar | Processed By: | Alois Kasimir
Created At: | 2023-12-15 13:40:46 | Start Time: | 2023-12-15 19:51:04
Edited By: |  | End Time: | 2023-12-15 23:06:20
Edited At:
Supplier: | Fay-Kihn | Customer: | Thibault Fortin SARL
Grade: | SS400 | Straightness Std: | 0
Diameter: | 12 | size: | 10 X 4070
QTY (Kg): | 6299 | Tolerance: | (+0 , -0.03)
QTY (Coil): | 3 | Reduction Rate: | 30.56
QTY (Bundle): | 9 | Shape: | Round
|  | QTY (Kg): | 1000
Remarks: |  | QTY (Pcs): | 399
|  | Chamfer: | No
|  | Color: | TANPA PEWARNAAN
|  | Machine: | MC-003

## Production Report
Bundle No: | 1 | Bundle No: | 2
Coil No: | 2 | Coil No: | 2
Coil Weight: | 2120 | Coil Weight: | 2120
No. Leburan: | 2320028-D112370122005 | No. Leburan: | 2320028-D112370122005
Area: | BAHAN BAKU | Area: | BAHAN BAKU
Dies Number: | C-10.000(-10)-20-TF | Dies Number: | C-10.000(-10)-20-TF
Diameter Ujung: | 9.986 | Diameter Ujung: | 9.98
Diameter Tengah: | 9.995 | Diameter Tengah: | 9.99
Diameter Ekor: | 9.985 | Diameter Ekor: | 9.985
Kelurusan Aktual: | 0 | Kelurusan Aktual: | 0
Panjang Aktual: | 4090 | Panjang Aktual: | 4090
Berat FG: | 1000 | Berat FG: | 1000
QTY (Pcs): | 399 | QTY (Pcs): | 399
Judgement: | GOOD | Judgement: | GOOD
Visual: | OK | Visual: | OK
Created By: | Alois Kasimir | Created By: | Alois Kasimir
Created At: | 2023-12-15 20:23:39 | Created At: | 2023-12-15 20:39:11
Edited By: |  | Edited By:
Edited At: |  | Edited At: | 2023-12-15 20:39:11
Bundle No: | 3 | Bundle No: | 4
Coil No: | 1 | Coil No: | 1
Coil Weight: | 2064 | Coil Weight: | 2064
No. Leburan: | 2320028-D112370122004 | No. Leburan: | 2320028-D112370122004
Area: | BAHAN BAKU | Area: | BAHAN BAKU
Dies Number: | C-10.000(-10)-20-TF | Dies Number: | C-10.000(-10)-20-TF
Diameter Ujung: | 9.986 | Diameter Ujung: | 9.986
Diameter Tengah: | 9.99 | Diameter Tengah: | 9.995
Diameter Ekor: | 9.98 | Diameter Ekor: | 9.985
Kelurusan Aktual: | 0 | Kelurusan Aktual: | 0
Panjang Aktual: | 4090 | Panjang Aktual: | 4090
Berat FG: | 1000 | Berat FG: | 1000
QTY (Pcs): | 399 | QTY (Pcs): | 399
Judgement: | GOOD | Judgement: | GOOD
Visual: | OK | Visual: | OK
Created By: | Alois Kasimir | Created By: | Alois Kasimir
Created At: | 2023-12-15 21:19:23 | Created At: | 2023-12-15 21:41:35
Edited By: |  | Edited By:
Edited At: |  | Edited At: | 2023-12-15 21:41:35
Bundle No: | 5 | Bundle No: | 6
Coil No: | 3 | Coil No: | 3
Coil Weight: | 2115 | Coil Weight: | 2115
No. Leburan: | 2320028-D112370122006 | No. Leburan: | 2320028-D112370122006
Area: | BAHAN BAKU | Area: | BAHAN BAKU
Dies Number: | C-10.000(-10)-20-TF | Dies Number: | C-10.000(-10)-20-TF
Diameter Ujung: | 9.986 | Diameter Ujung: | 9.98
Diameter Tengah: | 9.995 | Diameter Tengah: | 9.993
Diameter Ekor: | 9.985 | Diameter Ekor: | 9.982
Kelurusan Aktual: | 0 | Kelurusan Aktual: | 0
Panjang Aktual: | 4090 | Panjang Aktual: | 4090
Berat FG: | 1000 | Berat FG: | 1183
QTY (Pcs): | 399 | QTY (Pcs): | 471
Judgement: | GOOD | Judgement: | GOOD
Visual: | OK | Visual: | OK
Created By: | Alois Kasimir | Created By: | Alois Kasimir
Created At: | 2023-12-15 22:26:56 | Created At: | 2023-12-15 23:04:13
Edited By: |  | Edited By:
Edited At: |  | Edited At: | 2023-12-15 23:04:13
Bundle No: | 7 | Bundle No: | 8
Coil No: | 3 | Coil No: | 2
Coil Weight: | 2115 | Coil Weight: | 2120
No. Leburan: | 2320028-D112370122006 | No. Leburan: | 2320028-D112370122005
Area: | BAHAN BAKU | Area: | BAHAN BAKU
Dies Number: | C-10.000(-10)-20-TF | Dies Number: | 0
Diameter Ujung: | 9.986 | Diameter Ujung: | 0
Diameter Tengah: | 9.995 | Diameter Tengah: | 0
Diameter Ekor: | 9.98 | Diameter Ekor: | 0
Kelurusan Aktual: | 0 | Kelurusan Aktual: | 0
Panjang Aktual: | 4090 | Panjang Aktual: | 0
Berat FG: | 68 | Berat FG: | 0
QTY (Pcs): | 27 | QTY (Pcs): | 0
Judgement: | NOT GOOD | Judgement: | WASTE
Visual: | PO | Visual:
Created By: | Alois Kasimir | Created By: | Alois Kasimir
Created At: | 2023-12-15 23:05:36 | Created At: | 2023-12-15 23:05:53
Edited By: |  | Edited By:
Edited At: |  | Edited At: | 2023-12-15 23:05:53
Bundle No: | 9
Coil No: | 3
Coil Weight: | 2115
No. Leburan: | 2320028-D112370122006
Area: | BAHAN BAKU
Dies Number: | 0
Diameter Ujung: | 0
Diameter Tengah: | 0
Diameter Ekor: | 0
Kelurusan Aktual: | 0
Panjang Aktual: | 0
Berat FG: | 0
QTY (Pcs): | 0
Judgement: | WASTE
Visual:
Created By: | Alois Kasimir
Created At: | 2023-12-15 23:06:15
Edited By:
Edited At:

## Downtime Record
No. | Start | End | Duration | Reason | Remarks
1 | 2023-12-15 19:51:04 | 2023-12-15 19:52:12 | 1 min 8 sec | management ¦ System Error
2 | 2023-12-15 20:09:43 | 2023-12-15 20:13:29 | 3 min 46 sec | management ¦ System Error
3 | 2023-12-15 20:18:30 | 2023-12-15 20:19:30 | 1 min 0 sec | management ¦ System Error
4 | 2023-12-15 20:39:29 | 2023-12-15 20:40:30 | 1 min 1 sec | management ¦ System Error
5 | 2023-12-15 20:46:29 | 2023-12-15 21:19:24 | 32 min 55 sec | management ¦ Pointing / Roll / Bubut/Sambung Coil
6 | 2023-12-15 21:33:25 | 2023-12-15 21:34:25 | 1 min 0 sec | management ¦ System Error
7 | 2023-12-15 21:50:25 | 2023-12-15 22:09:58 | 19 min 33 sec | management ¦ Pointing / Roll / Bubut/Sambung Coil
8 | 2023-12-15 22:13:01 | 2023-12-15 22:13:59 | 58 sec | management ¦ System Error