## Workorder Data
WO Number: | WO/2023/03527
Production Plan: | 424 | Performance: | 59.49 %
Process duration: | 247 | Availability: | 49.02 %
|  | Quality: | 94.68 %
Total Production: | 416
Good: | 395 | OEE: | 27.61 %
Not Good: | 21
Total Downtime: | 2 Hours 51 Mins 57 Secs
Management: | 1 Hours 32 Mins 3 Secs
Waste: | 1 Hours 19 Mins 54 Secs
Created By: | Gertraud Ottomar | Processed By: | Kristiane Constanze
Created At: | 2023-12-15 14:14:29 | Start Time: | 2023-12-18 07:13:18
Edited By: | Gertraud Ottomar | End Time: | 2023-12-18 11:21:00
Edited At: | 2023-12-18 11:20:23
Supplier: | Parisian, Murray and Wisozk | Customer: | Dupuis SAS
Grade: | SAE9254 | Straightness Std: | 2/1000mm
Diameter: | 17 | size: | 14.7 X 3605
QTY (Kg): | 2037 | Tolerance: | (+0.05 , -0.05)
QTY (Coil): | 1 | Reduction Rate: | 25.23
QTY (Bundle): | 5 | Shape: | Round
|  | QTY (Kg): | 1000
Remarks: | NEW ITEM (*Note toleransi panjang +/- 12mm) | QTY (Pcs): | 208
|  | Chamfer: | No
|  | Color: | TANPA PEWARNAAN
|  | Machine: | MC-002

## Production Report
Bundle No: | 1 | Bundle No: | 2
Coil No: | 1 | Coil No: | 1
Coil Weight: | 2037 | Coil Weight: | 2037
No. Leburan: | 2325909-D1123A0233004 | No. Leburan: | 2325909-D1123A0233004
Area: | Bahan Baku | Area: | Bahan Baku
Dies Number: | c-14.700(010)-03-wz | Dies Number: | c-14.700(010)-03-wz
Diameter Ujung: | 14.675 | Diameter Ujung: | 14.675
Diameter Tengah: | 14.738 | Diameter Tengah: | 14.738
Diameter Ekor: | 14.678 | Diameter Ekor: | 14.678
Kelurusan Aktual: | 0.800/1000 | Kelurusan Aktual: | 0.800/1000
Panjang Aktual: | 3610 | Panjang Aktual: | 3608
Berat FG: | 1000 | Berat FG: | 880
QTY (Pcs): | 208 | QTY (Pcs): | 187
Judgement: | GOOD | Judgement: | GOOD
Visual: | OK | Visual: | OK
Created By: | Kristiane Constanze | Created By: | Kristiane Constanze
Created At: | 2023-12-18 11:10:28 | Created At: | 2023-12-18 11:15:01
Edited By: | Kristiane Constanze | Edited By:
Edited At: | 2023-12-18 11:12:58 | Edited At: | 2023-12-18 11:15:01
Bundle No: | 3 | Bundle No: | 4
Coil No: | 1 | Coil No: | 1
Coil Weight: | 2037 | Coil Weight: | 2037
No. Leburan: | 2325909-D1123A0233004 | No. Leburan: | 2325909-D1123A0233004
Area: | Bahan Baku | Area: | Bahan Baku
Dies Number: | c-14.700(010)-03-wz | Dies Number: | c-14.000(010)-03-wz
Diameter Ujung: | 14.675 | Diameter Ujung: | 14.675
Diameter Tengah: | 14.738 | Diameter Tengah: | 14.73
Diameter Ekor: | 14.678 | Diameter Ekor: | 14.678
Kelurusan Aktual: | 0.800/1000 | Kelurusan Aktual: | 0.800/1000
Panjang Aktual: | 3590 | Panjang Aktual: | 3610
Berat FG: | 60 | Berat FG: | 42
QTY (Pcs): | 12 | QTY (Pcs): | 9
Judgement: | NOT GOOD | Judgement: | NOT GOOD
Visual: | IL | Visual: | LS
Created By: | Kristiane Constanze | Created By: | Kristiane Constanze
Created At: | 2023-12-18 11:18:34 | Created At: | 2023-12-18 11:20:35
Edited By: |  | Edited By:
Edited At: |  | Edited At: | 2023-12-18 11:20:35
Bundle No: | 5
Coil No: | 1
Coil Weight: | 2037
No. Leburan: | 2325909-D1123A0233004
Area: | Bahan Baku
Dies Number: | 0
Diameter Ujung: | 0
Diameter Tengah: | 0
Diameter Ekor: | 0
Kelurusan Aktual: | 0
Panjang Aktual: | 0
Berat FG: | 0
QTY (Pcs): | 0
Judgement: | WASTE
Visual:
Created By: | Kristiane Constanze
Created At: | 2023-12-18 11:20:49
Edited By:
Edited At:

## Downtime Record
No. | Start | End | Duration | Reason | Remarks
1 | 2023-12-18 07:13:18 | 2023-12-18 07:47:10 | 33 min 52 sec | management ¦ Setting Awal
2 | 2023-12-18 07:50:40 | 2023-12-18 07:51:50 | 1 min 10 sec | management ¦ Setting Awal
3 | 2023-12-18 07:51:58 | 2023-12-18 07:52:00 | 2 sec | management ¦ Setting Awal
4 | 2023-12-18 07:52:15 | 2023-12-18 07:52:40 | 25 sec | management ¦ System Error
5 | 2023-12-18 07:53:20 | 2023-12-18 07:54:20 | 1 min 0 sec | management ¦ System Error
6 | 2023-12-18 07:55:00 | 2023-12-18 07:58:25 | 3 min 25 sec | management ¦ Setting Awal
7 | 2023-12-18 07:58:40 | 2023-12-18 08:07:01 | 8 min 21 sec | waste ¦ Trouble Dies ¦ Bongkar Pasang Dies
8 | 2023-12-18 08:07:36 | 2023-12-18 08:11:28 | 3 min 52 sec | waste ¦ Trouble Dies ¦ Bongkar Pasang Dies
9 | 2023-12-18 08:11:47 | 2023-12-18 08:31:14 | 19 min 27 sec | waste ¦ Trouble Dies ¦ Bongkar Pasang Dies
10 | 2023-12-18 08:31:24 | 2023-12-18 08:31:44 | 20 sec | management ¦ System Error
11 | 2023-12-18 08:31:54 | 2023-12-18 08:32:14 | 20 sec | management ¦ System Error
12 | 2023-12-18 08:33:49 | 2023-12-18 08:35:14 | 1 min 25 sec | management ¦ System Error
13 | 2023-12-18 08:35:54 | 2023-12-18 08:37:30 | 1 min 36 sec | management ¦ System Error
14 | 2023-12-18 08:37:35 | 2023-12-18 08:40:10 | 2 min 35 sec | waste ¦ Trouble Dies ¦ Dies LS/ Rusak
15 | 2023-12-18 08:40:30 | 2023-12-18 08:42:55 | 2 min 25 sec | waste ¦ Trouble Dies ¦ Dies LS/ Rusak
16 | 2023-12-18 08:43:05 | 2023-12-18 08:57:42 | 14 min 37 sec | waste ¦ Trouble Dies ¦ Bongkar Pasang Dies
17 | 2023-12-18 08:58:07 | 2023-12-18 09:12:59 | 14 min 52 sec | management ¦ System Error
18 | 2023-12-18 09:13:14 | 2023-12-18 09:15:09 | 1 min 55 sec | management ¦ System Error
19 | 2023-12-18 09:15:14 | 2023-12-18 09:15:29 | 15 sec | waste ¦ Trouble Dies ¦ Dies LS/ Rusak
20 | 2023-12-18 09:15:39 | 2023-12-18 09:16:39 | 1 min 0 sec | management ¦ System Error
21 | 2023-12-18 09:17:44 | 2023-12-18 09:29:40 | 11 min 56 sec | waste ¦ Trouble Dies ¦ Dies LS/ Rusak
22 | 2023-12-18 09:29:45 | 2023-12-18 09:30:05 | 20 sec | management ¦ System Error
23 | 2023-12-18 09:30:20 | 2023-12-18 09:33:01 | 2 min 41 sec | management ¦ System Error
24 | 2023-12-18 09:33:21 | 2023-12-18 09:34:11 | 50 sec | management ¦ System Error
25 | 2023-12-18 09:34:21 | 2023-12-18 09:36:41 | 2 min 20 sec | management ¦ System Error
26 | 2023-12-18 09:37:01 | 2023-12-18 09:39:12 | 2 min 11 sec | management ¦ System Error
27 | 2023-12-18 09:39:21 | 2023-12-18 09:39:47 | 26 sec | management ¦ System Error
28 | 2023-12-18 09:39:52 | 2023-12-18 09:43:42 | 3 min 50 sec | waste ¦ Trouble Dies ¦ Tunggu DIes Size Up
29 | 2023-12-18 09:43:52 | 2023-12-18 09:43:57 | 5 sec | management ¦ System Error
30 | 2023-12-18 09:44:02 | 2023-12-18 09:56:38 | 12 min 36 sec | waste ¦ Trouble Dies ¦ Bongkar Pasang Dies
31 | 2023-12-18 09:56:48 | 2023-12-18 09:57:33 | 45 sec | management ¦ System Error
32 | 2023-12-18 09:57:48 | 2023-12-18 09:57:53 | 5 sec | management ¦ System Error
33 | 2023-12-18 09:57:58 | 2023-12-18 09:58:09 | 11 sec | management ¦ System Error
34 | 2023-12-18 09:58:18 | 2023-12-18 09:58:23 | 5 sec | management ¦ System Error
35 | 2023-12-18 09:59:19 | 2023-12-18 10:03:44 | 4 min 25 sec | management ¦ Cek Setting (Drawing-Cutting-Polishing)
36 | 2023-12-18 10:03:59 | 2023-12-18 10:05:04 | 1 min 5 sec | management ¦ Cek Setting (Drawing-Cutting-Polishing)
37 | 2023-12-18 10:05:09 | 2023-12-18 10:09:45 | 4 min 36 sec | management ¦ Cek Setting (Drawing-Cutting-Polishing)
38 | 2023-12-18 10:10:25 | 2023-12-18 10:14:50 | 4 min 25 sec | management ¦ Cek Setting (Drawing-Cutting-Polishing)
39 | 2023-12-18 10:55:30 | 2023-12-18 10:55:55 | 25 sec | management ¦ System Error
40 | 2023-12-18 10:56:30 | 2023-12-18 10:56:40 | 10 sec | management ¦ System Error
41 | 2023-12-18 10:56:45 | 2023-12-18 11:00:10 | 3 min 25 sec | management ¦ Cek Setting (Drawing-Cutting-Polishing)
42 | 2023-12-18 11:00:20 | 2023-12-18 11:02:31 | 2 min 11 sec | management ¦ Setting Pergantian Coil/Material (Cutting Awal/akhir Coil)