## Workorder Data
WO Number: | WO/2023/03528
Production Plan: | 431 | Performance: | 79.81 %
Process duration: | 158 | Availability: | 100 %
|  | Quality: | 98.81 %
Total Production: | 426
Good: | 421 | OEE: | 78.86 %
Not Good: | 5
Total Downtime: | 1 Hours 47 Mins 23 Secs
Management: | 48 min 9 sec
Waste: | 0 sec
Created By: | Gertraud Ottomar | Processed By: | Kristiane Constanze
Created At: | 2023-12-15 14:38:55 | Start Time: | 2023-12-18 11:21:17
Edited By: |  | End Time: | 2023-12-18 14:00:02
Edited At:
Supplier: | Lang, Prosacco and Schneider | Customer: | Carrier
Grade: | S20C | Straightness Std: | 0.12/400mm
Diameter: | 17 | size: | 15 X 3260
QTY (Kg): | 1951 | Tolerance: | (+0 , -0.04)
QTY (Coil): | 1 | Reduction Rate: | 22.15
QTY (Bundle): | 7 | Shape: | Round
|  | QTY (Kg): | 500
Remarks: | SECOND PROSES | QTY (Pcs): | 111
|  | Chamfer: | No
|  | Color: | TANPA PEWARNAAN
|  | Machine: | MC-002

## Production Report
Bundle No: | 1 | Bundle No: | 2
Coil No: | 1 | Coil No: | 1
Coil Weight: | 1951 | Coil Weight: | 1951
No. Leburan: | D22302711X3-X12307701-001 | No. Leburan: | D22302711X3-X12307701-001
Area: | F | Area: | F
Dies Number: | C-15.000(45)-06-TF | Dies Number: | C-15.000(45)-06-TF
Diameter Ujung: | 14.97 | Diameter Ujung: | 14.97
Diameter Tengah: | 14.985 | Diameter Tengah: | 14.982
Diameter Ekor: | 14.973 | Diameter Ekor: | 14.971
Kelurusan Aktual: | 0.12/400 | Kelurusan Aktual: | 0.10/400
Panjang Aktual: | 3280 | Panjang Aktual: | 3280
Berat FG: | 503 | Berat FG: | 503
QTY (Pcs): | 111 | QTY (Pcs): | 111
Judgement: | GOOD | Judgement: | GOOD
Visual: | OK | Visual: | OK
Created By: | Kristiane Constanze | Created By: | Kristiane Constanze
Created At: | 2023-12-18 13:27:31 | Created At: | 2023-12-18 13:39:39
Edited By: |  | Edited By:
Edited At: |  | Edited At: | 2023-12-18 13:39:39
Bundle No: | 3 | Bundle No: | 4
Coil No: | 1 | Coil No: | 1
Coil Weight: | 1951 | Coil Weight: | 1951
No. Leburan: | D22302711X3-X12307701-001 | No. Leburan: | D22302711X3-X12307701-001
Area: | F | Area: | F
Dies Number: | C-15.000(45)-06-TF | Dies Number: | C-15.000(45)-06-TF
Diameter Ujung: | 14.97 | Diameter Ujung: | 14.97
Diameter Tengah: | 14.985 | Diameter Tengah: | 14.985
Diameter Ekor: | 14.971 | Diameter Ekor: | 14.971
Kelurusan Aktual: | 0.10/400 | Kelurusan Aktual: | 0.10/400
Panjang Aktual: | 3280 | Panjang Aktual: | 3280
Berat FG: | 503 | Berat FG: | 400
QTY (Pcs): | 111 | QTY (Pcs): | 88
Judgement: | GOOD | Judgement: | GOOD
Visual: | OK | Visual: | OK
Created By: | Kristiane Constanze | Created By: | Kristiane Constanze
Created At: | 2023-12-18 13:56:16 | Created At: | 2023-12-18 13:58:15
Edited By: |  | Edited By:
Edited At: |  | Edited At: | 2023-12-18 13:58:15
Bundle No: | 5 | Bundle No: | 6
Coil No: | 1 | Coil No: | 1
Coil Weight: | 1951 | Coil Weight: | 1951
No. Leburan: | D22302711X3-X12307701-001 | No. Leburan: | D22302711X3-X12307701-001
Area: | F | Area: | F
Dies Number: | C-15.000(45)-06-TF | Dies Number: | 0
Diameter Ujung: | 14.97 | Diameter Ujung: | 0
Diameter Tengah: | 14.985 | Diameter Tengah: | 0
Diameter Ekor: | 14.971 | Diameter Ekor: | 0
Kelurusan Aktual: | 0.10/400 | Kelurusan Aktual: | 0
Panjang Aktual: | 3280 | Panjang Aktual: | 0
Berat FG: | 22 | Berat FG: | 0
QTY (Pcs): | 5 | QTY (Pcs): | 0
Judgement: | NOT GOOD | Judgement: | WASTE
Visual: | PO | Visual:
Created By: | Kristiane Constanze | Created By: | Kristiane Constanze
Created At: | 2023-12-18 13:59:19 | Created At: | 2023-12-18 13:59:31
Edited By: |  | Edited By:
Edited At: |  | Edited At: | 2023-12-18 13:59:31
Bundle No: | 7
Coil No: | 1
Coil Weight: | 1951
No. Leburan: | D22302711X3-X12307701-001
Area: | F
Dies Number: | 0
Diameter Ujung: | 0
Diameter Tengah: | 0
Diameter Ekor: | 0
Kelurusan Aktual: | 0
Panjang Aktual: | 0
Berat FG: | 0
QTY (Pcs): | 0
Judgement: | WASTE
Visual:
Created By: | Kristiane Constanze
Created At: | 2023-12-18 13:59:42
Edited By:
Edited At:

## Downtime Record
No. | Start | End | Duration | Reason | Remarks
1 | 2023-12-18 11:21:17 | 2023-12-18 11:30:02 | 8 min 45 sec | management ¦ Setting Awal
2 | 2023-12-18 11:30:02 | 2023-12-18 11:30:33 | 31 sec | management ¦ System Error
3 | 2023-12-18 11:30:48 | 2023-12-18 12:30:02 | 59 min 14 sec | off ¦ Istirahat
4 | 2023-12-18 12:30:02 | 2023-12-18 12:49:22 | 19 min 20 sec | management ¦ Setting Awal
5 | 2023-12-18 12:49:37 | 2023-12-18 12:52:02 | 2 min 25 sec | management ¦ Setting Awal
6 | 2023-12-18 12:52:17 | 2023-12-18 12:52:37 | 20 sec | management ¦ System Error
7 | 2023-12-18 12:52:42 | 2023-12-18 12:52:52 | 10 sec | management ¦ System Error
8 | 2023-12-18 12:53:02 | 2023-12-18 12:53:07 | 5 sec | management ¦ System Error
9 | 2023-12-18 12:53:17 | 2023-12-18 12:54:07 | 50 sec | management ¦ System Error
10 | 2023-12-18 12:54:47 | 2023-12-18 12:56:03 | 1 min 16 sec | management ¦ System Error
11 | 2023-12-18 12:56:13 | 2023-12-18 13:04:03 | 7 min 50 sec | management ¦ System Error
12 | 2023-12-18 13:04:38 | 2023-12-18 13:06:39 | 2 min 1 sec | management ¦ System Error
13 | 2023-12-18 13:10:09 | 2023-12-18 13:10:14 | 5 sec | management ¦ System Error
14 | 2023-12-18 13:10:34 | 2023-12-18 13:12:24 | 1 min 50 sec | management ¦ System Error
15 | 2023-12-18 13:12:39 | 2023-12-18 13:14:04 | 1 min 25 sec | management ¦ System Error
16 | 2023-12-18 13:14:09 | 2023-12-18 13:14:40 | 31 sec | management ¦ System Error
17 | 2023-12-18 13:16:10 | 2023-12-18 13:16:25 | 15 sec | management ¦ System Error
18 | 2023-12-18 13:16:40 | 2023-12-18 13:17:10 | 30 sec | management ¦ System Error