## Workorder Data
WO Number: | WO/2023/03532
Production Plan: | 1143 | Performance: | 102.24 %
Process duration: | 73 | Availability: | 100 %
|  | Quality: | 97.19 %
Total Production: | 1135
Good: | 1104 | OEE: | 99.37 %
Not Good: | 31
Total Downtime: | 16 Mins 25 Secs
Management: | 16 min 25 sec
Waste: | 0 sec
Created By: | Gertraud Ottomar | Processed By: | Alois Kasimir
Created At: | 2023-12-15 16:10:33 | Start Time: | 2023-12-18 09:00:43
Edited By: | Gertraud Ottomar | End Time: | 2023-12-18 10:13:47
Edited At: | 2023-12-18 10:12:09
Supplier: | Fay-Kihn | Customer: | Therrien
Grade: | SS400 | Straightness Std: | 0
Diameter: | 12 | size: | 10 X 3000
QTY (Kg): | 2115 | Tolerance: | (+0 , -0.03)
QTY (Coil): | 1 | Reduction Rate: | 30.56
QTY (Bundle): | 7 | Shape: | Round
|  | QTY (Kg): | 500
Remarks: | SECOND PROSES | QTY (Pcs): | 270
|  | Chamfer: | No
|  | Color: | TANPA PEWARNAAN
|  | Machine: | MC-003

## Production Report
Bundle No: | 1 | Bundle No: | 2
Coil No: | 1 | Coil No: | 1
Coil Weight: | 2115 | Coil Weight: | 2115
No. Leburan: | 12.12.H.570-247 | No. Leburan: | 12.12.H.570-247
Area: | Bahan Baku | Area: | Bahan Baku
Dies Number: | C-10.000(-10)-20-TF | Dies Number: | C-10.000(-10)-20-TF
Diameter Ujung: | 9.986 | Diameter Ujung: | 9.986
Diameter Tengah: | 9.99 | Diameter Tengah: | 9.986
Diameter Ekor: | 9.985 | Diameter Ekor: | 9.98
Kelurusan Aktual: | 0 | Kelurusan Aktual: | 0
Panjang Aktual: | 3020 | Panjang Aktual: | 3020
Berat FG: | 500 | Berat FG: | 500
QTY (Pcs): | 270 | QTY (Pcs): | 270
Judgement: | GOOD | Judgement: | GOOD
Visual: | OK | Visual: | OK
Created By: | Alois Kasimir | Created By: | Alois Kasimir
Created At: | 2023-12-18 09:09:59 | Created At: | 2023-12-18 09:26:46
Edited By: |  | Edited By:
Edited At: |  | Edited At: | 2023-12-18 09:26:46
Bundle No: | 3 | Bundle No: | 4
Coil No: | 1 | Coil No: | 1
Coil Weight: | 2115 | Coil Weight: | 2115
No. Leburan: | 12.12.H.570-247 | No. Leburan: | 12.12.H.570-247
Area: | Bahan Baku | Area: | Bahan Baku
Dies Number: | C-10.000(-10)-20-TF | Dies Number: | C-10.000(-10)-20-TF
Diameter Ujung: | 9.986 | Diameter Ujung: | 9.986
Diameter Tengah: | 9.99 | Diameter Tengah: | 9.99
Diameter Ekor: | 9.985 | Diameter Ekor: | 9.985
Kelurusan Aktual: | 0 | Kelurusan Aktual: | 0
Panjang Aktual: | 3020 | Panjang Aktual: | 3020
Berat FG: | 500 | Berat FG: | 545
QTY (Pcs): | 270 | QTY (Pcs): | 294
Judgement: | GOOD | Judgement: | GOOD
Visual: | OK | Visual: | OK
Created By: | Alois Kasimir | Created By: | Alois Kasimir
Created At: | 2023-12-18 09:37:54 | Created At: | 2023-12-18 10:11:33
Edited By: |  | Edited By:
Edited At: |  | Edited At: | 2023-12-18 10:11:33
Bundle No: | 5 | Bundle No: | 6
Coil No: | 1 | Coil No: | 1
Coil Weight: | 2115 | Coil Weight: | 2115
No. Leburan: | 12.12.H.570-247 | No. Leburan: | 12.12.H.570-247
Area: | Bahan Baku | Area: | Bahan Baku
Dies Number: | C-10.000(-10)-20-TF | Dies Number: | 0
Diameter Ujung: | 9.986 | Diameter Ujung: | 0
Diameter Tengah: | 9.995 | Diameter Tengah: | 0
Diameter Ekor: | 9.985 | Diameter Ekor: | 0
Kelurusan Aktual: | 0 | Kelurusan Aktual: | 0
Panjang Aktual: | 3020 | Panjang Aktual: | 0
Berat FG: | 59 | Berat FG: | 0
QTY (Pcs): | 31 | QTY (Pcs): | 0
Judgement: | NOT GOOD | Judgement: | WASTE
Visual: | PO | Visual:
Created By: | Alois Kasimir | Created By: | Alois Kasimir
Created At: | 2023-12-18 10:12:31 | Created At: | 2023-12-18 10:12:46
Edited By: |  | Edited By:
Edited At: |  | Edited At: | 2023-12-18 10:12:46
Bundle No: | 7
Coil No: | 1
Coil Weight: | 2115
No. Leburan: | 12.12.H.570-247
Area: | Bahan Baku
Dies Number: | 0
Diameter Ujung: | 0
Diameter Tengah: | 0
Diameter Ekor: | 0
Kelurusan Aktual: | 0
Panjang Aktual: | 0
Berat FG: | 0
QTY (Pcs): | 0
Judgement: | WASTE
Visual:
Created By: | Alois Kasimir
Created At: | 2023-12-18 10:13:02
Edited By:
Edited At:

## Downtime Record
No. | Start | End | Duration | Reason | Remarks
1 | 2023-12-18 09:00:43 | 2023-12-18 09:01:10 | 27 sec | management ¦ Setting Awal
2 | 2023-12-18 09:08:09 | 2023-12-18 09:09:09 | 1 min 0 sec | management ¦ Setting Awal
3 | 2023-12-18 09:13:10 | 2023-12-18 09:14:10 | 1 min 0 sec | management ¦ System Error
4 | 2023-12-18 09:30:11 | 2023-12-18 09:31:09 | 58 sec | management ¦ System Error
5 | 2023-12-18 09:48:09 | 2023-12-18 09:49:09 | 1 min 0 sec | management ¦ System Error
6 | 2023-12-18 09:50:10 | 2023-12-18 09:51:10 | 1 min 0 sec | management ¦ System Error
7 | 2023-12-18 09:56:09 | 2023-12-18 10:06:09 | 10 min 0 sec | management ¦ Pointing / Roll / Bubut/Sambung Coil
8 | 2023-12-18 10:09:10 | 2023-12-18 10:10:10 | 1 min 0 sec | management ¦ Setting Pergantian Coil/Material (Cutting Awal/akhir Coil)