## Workorder Data
WO Number: | WO/2023/03533
Production Plan: | 3429 | Performance: | 97.72 %
Process duration: | 319 | Availability: | 100 %
|  | Quality: | 98.38 %
Total Production: | 3392
Good: | 3338 | OEE: | 96.14 %
Not Good: | 54
Total Downtime: | 1 Hours 35 Mins 19 Secs
Management: | 35 min 19 sec
Waste: | 0 sec
Created By: | Gertraud Ottomar | Processed By: | Alois Kasimir
Created At: | 2023-12-15 16:41:32 | Start Time: | 2023-12-18 10:13:58
Edited By: |  | End Time: | 2023-12-18 15:33:21
Edited At:
Supplier: | Fay-Kihn | Customer: | Gingras
Grade: | SS400 | Straightness Std: | 0
Diameter: | 12 | size: | 10 X 4000
QTY (Kg): | 8456 | Tolerance: | (+0 , -0.03)
QTY (Coil): | 4 | Reduction Rate: | 30.56
QTY (Bundle): | 20 | Shape: | Round
|  | QTY (Kg): | 500
Remarks: |  | QTY (Pcs): | 203
|  | Chamfer: | No
|  | Color: | TANPA PEWARNAAN
|  | Machine: | MC-003

## Production Report
Bundle No: | 1 | Bundle No: | 2
Coil No: | 2 | Coil No: | 2
Coil Weight: | 2109 | Coil Weight: | 2109
No. Leburan: | 12.12.H.546-168 | No. Leburan: | 12.12.H.546-168
Area: | Bahan Baku | Area: | Bahan Baku
Dies Number: | C-10.000(-10)-20-TF | Dies Number: | C-10.000(-10)-20-TF
Diameter Ujung: | 9.986 | Diameter Ujung: | 9.986
Diameter Tengah: | 9.99 | Diameter Tengah: | 9.99
Diameter Ekor: | 9.985 | Diameter Ekor: | 9.98
Kelurusan Aktual: | 0 | Kelurusan Aktual: | 0
Panjang Aktual: | 4020 | Panjang Aktual: | 4020
Berat FG: | 500 | Berat FG: | 500
QTY (Pcs): | 203 | QTY (Pcs): | 203
Judgement: | GOOD | Judgement: | GOOD
Visual: | OK | Visual: | OK
Created By: | Alois Kasimir | Created By: | Alois Kasimir
Created At: | 2023-12-18 10:22:52 | Created At: | 2023-12-18 10:38:08
Edited By: |  | Edited By:
Edited At: |  | Edited At: | 2023-12-18 10:38:08
Bundle No: | 3 | Bundle No: | 4
Coil No: | 2 | Coil No: | 2
Coil Weight: | 2109 | Coil Weight: | 2109
No. Leburan: | 12.12.H.546-168 | No. Leburan: | 12.12.H.546-168
Area: | Bahan Baku | Area: | Bahan Baku
Dies Number: | C-10.000(-10)-20-TF | Dies Number: | C-10.000(-10)-20-TF
Diameter Ujung: | 9.986 | Diameter Ujung: | 9.986
Diameter Tengah: | 9.986 | Diameter Tengah: | 9.99
Diameter Ekor: | 9.98 | Diameter Ekor: | 9.98
Kelurusan Aktual: | 0 | Kelurusan Aktual: | 0
Panjang Aktual: | 4020 | Panjang Aktual: | 4020
Berat FG: | 500 | Berat FG: | 500
QTY (Pcs): | 203 | QTY (Pcs): | 203
Judgement: | GOOD | Judgement: | GOOD
Visual: | OK | Visual: | OK
Created By: | Alois Kasimir | Created By: | Alois Kasimir
Created At: | 2023-12-18 10:53:19 | Created At: | 2023-12-18 11:03:28
Edited By: |  | Edited By:
Edited At: |  | Edited At: | 2023-12-18 11:03:28
Bundle No: | 5 | Bundle No: | 6
Coil No: | 1 | Coil No: | 1
Coil Weight: | 2107 | Coil Weight: | 2107
No. Leburan: | 12.12.H.545-239 | No. Leburan: | 12.12.H.545-239
Area: | Bahan Baku | Area: | Bahan Baku
Dies Number: | C-10.000(-10)-20-TF | Dies Number: | C-10.000(-10)-20-TF
Diameter Ujung: | 9.98 | Diameter Ujung: | 9.984
Diameter Tengah: | 9.99 | Diameter Tengah: | 9.99
Diameter Ekor: | 9.985 | Diameter Ekor: | 9.985
Kelurusan Aktual: | 0 | Kelurusan Aktual: | 0
Panjang Aktual: | 4020 | Panjang Aktual: | 4020
Berat FG: | 500 | Berat FG: | 500
QTY (Pcs): | 203 | QTY (Pcs): | 203
Judgement: | GOOD | Judgement: | GOOD
Visual: | OK | Visual: | OK
Created By: | Alois Kasimir | Created By: | Alois Kasimir
Created At: | 2023-12-18 12:34:05 | Created At: | 2023-12-18 12:46:44
Edited By: |  | Edited By:
Edited At: |  | Edited At: | 2023-12-18 12:46:44
Bundle No: | 7 | Bundle No: | 8
Coil No: | 1 | Coil No: | 1
Coil Weight: | 2107 | Coil Weight: | 2107
No. Leburan: | 12.12.H.545-239 | No. Leburan: | 12.12.H.545-239
Area: | Bahan Baku | Area: | Bahan Baku
Dies Number: | C-10.000(-10)-20-TF | Dies Number: | C-10.000(-10)-20-TF
Diameter Ujung: | 9.985 | Diameter Ujung: | 9.986
Diameter Tengah: | 9.99 | Diameter Tengah: | 9.99
Diameter Ekor: | 9.986 | Diameter Ekor: | 9.985
Kelurusan Aktual: | 0 | Kelurusan Aktual: | 0
Panjang Aktual: | 4020 | Panjang Aktual: | 4020
Berat FG: | 500 | Berat FG: | 500
QTY (Pcs): | 203 | QTY (Pcs): | 203
Judgement: | GOOD | Judgement: | GOOD
Visual: | OK | Visual: | OK
Created By: | Alois Kasimir | Created By: | Alois Kasimir
Created At: | 2023-12-18 12:59:33 | Created At: | 2023-12-18 13:12:41
Edited By: |  | Edited By:
Edited At: |  | Edited At: | 2023-12-18 13:12:41
Bundle No: | 9 | Bundle No: | 10
Coil No: | 4 | Coil No: | 4
Coil Weight: | 2113 | Coil Weight: | 2113
No. Leburan: | 12.12.H.570-189 | No. Leburan: | 12.12.H.570-189
Area: | Bahan Baku | Area: | Bahan Baku
Dies Number: | C-10.000(-10)-20-TF | Dies Number: | C-10.000(-10)-20-TF
Diameter Ujung: | 9.986 | Diameter Ujung: | 9.986
Diameter Tengah: | 9.99 | Diameter Tengah: | 9.99
Diameter Ekor: | 9.98 | Diameter Ekor: | 9.985
Kelurusan Aktual: | 0 | Kelurusan Aktual: | 0
Panjang Aktual: | 4020 | Panjang Aktual: | 4020
Berat FG: | 500 | Berat FG: | 500
QTY (Pcs): | 203 | QTY (Pcs): | 203
Judgement: | GOOD | Judgement: | GOOD
Visual: | OK | Visual: | OK
Created By: | Alois Kasimir | Created By: | Alois Kasimir
Created At: | 2023-12-18 13:39:36 | Created At: | 2023-12-18 13:47:33
Edited By: |  | Edited By:
Edited At: |  | Edited At: | 2023-12-18 13:47:33
Bundle No: | 11 | Bundle No: | 12
Coil No: | 4 | Coil No: | 4
Coil Weight: | 2113 | Coil Weight: | 2113
No. Leburan: | 12.12.H.570-189 | No. Leburan: | 12.12.H.570-189
Area: | Bahan Baku | Area: | Bahan Baku
Dies Number: | C-10.000(-10)-20-TF | Dies Number: | C-10.000(-10)-20-TF
Diameter Ujung: | 9.98 | Diameter Ujung: | 9.987
Diameter Tengah: | 9.986 | Diameter Tengah: | 9.988
Diameter Ekor: | 9.985 | Diameter Ekor: | 9.986
Kelurusan Aktual: | 0 | Kelurusan Aktual: | 0
Panjang Aktual: | 4020 | Panjang Aktual: | 4020
Berat FG: | 500 | Berat FG: | 500
QTY (Pcs): | 203 | QTY (Pcs): | 203
Judgement: | GOOD | Judgement: | GOOD
Visual: | OK | Visual: | OK
Created By: | Alois Kasimir | Created By: | Alois Kasimir
Created At: | 2023-12-18 14:04:05 | Created At: | 2023-12-18 14:13:22
Edited By: |  | Edited By:
Edited At: |  | Edited At: | 2023-12-18 14:13:22
Bundle No: | 13 | Bundle No: | 14
Coil No: | 3 | Coil No: | 3
Coil Weight: | 2127 | Coil Weight: | 2127
No. Leburan: | 12.12.H.546-170 | No. Leburan: | 12.12.H.546-170
Area: | Bahan Baku | Area: | Bahan Baku
Dies Number: | C-10.000(-10)-20-TF | Dies Number: | C-10.000(-10)-20-TF
Diameter Ujung: | 9.984 | Diameter Ujung: | 9.986
Diameter Tengah: | 9.988 | Diameter Tengah: | 9.99
Diameter Ekor: | 9.983 | Diameter Ekor: | 9.985
Kelurusan Aktual: | 0 | Kelurusan Aktual: | 0
Panjang Aktual: | 4020 | Panjang Aktual: | 4020
Berat FG: | 500 | Berat FG: | 500
QTY (Pcs): | 203 | QTY (Pcs): | 203
Judgement: | GOOD | Judgement: | GOOD
Visual: | OK | Visual: | OK
Created By: | Alois Kasimir | Created By: | Alois Kasimir
Created At: | 2023-12-18 14:34:15 | Created At: | 2023-12-18 14:46:54
Edited By: |  | Edited By:
Edited At: |  | Edited At: | 2023-12-18 14:46:54
Bundle No: | 15 | Bundle No: | 16
Coil No: | 3 | Coil No: | 3
Coil Weight: | 2127 | Coil Weight: | 2127
No. Leburan: | 12.12.H.546-170 | No. Leburan: | 12.12.H.546-170
Area: | Bahan Baku | Area: | Bahan Baku
Dies Number: | C-10.000(-10)-20-TF | Dies Number: | C-10.000(-10)-20-TF
Diameter Ujung: | 9.986 | Diameter Ujung: | 9.986
Diameter Tengah: | 9.986 | Diameter Tengah: | 9.995
Diameter Ekor: | 9.985 | Diameter Ekor: | 9.98
Kelurusan Aktual: | 0 | Kelurusan Aktual: | 0
Panjang Aktual: | 4020 | Panjang Aktual: | 4020
Berat FG: | 500 | Berat FG: | 723
QTY (Pcs): | 203 | QTY (Pcs): | 293
Judgement: | GOOD | Judgement: | GOOD
Visual: | OK | Visual: | OK
Created By: | Alois Kasimir | Created By: | Alois Kasimir
Created At: | 2023-12-18 14:59:33 | Created At: | 2023-12-18 15:30:42
Edited By: |  | Edited By:
Edited At: |  | Edited At: | 2023-12-18 15:30:42
Bundle No: | 17 | Bundle No: | 18
Coil No: | 3 | Coil No: | 1
Coil Weight: | 2127 | Coil Weight: | 2107
No. Leburan: | 12.12.H.546-170 | No. Leburan: | 12.12.H.545-239
Area: | Bahan Baku | Area: | Bahan Baku
Dies Number: | C-10.000(-10)-20-TF | Dies Number: | 0
Diameter Ujung: | 9.986 | Diameter Ujung: | 0
Diameter Tengah: | 9.986 | Diameter Tengah: | 0
Diameter Ekor: | 9.98 | Diameter Ekor: | 0
Kelurusan Aktual: | 0 | Kelurusan Aktual: | 0
Panjang Aktual: | 0 | Panjang Aktual: | 0
Berat FG: | 101 | Berat FG: | 0
QTY (Pcs): | 54 | QTY (Pcs): | 0
Judgement: | NOT GOOD | Judgement: | WASTE
Visual: | PO | Visual:
Created By: | Alois Kasimir | Created By: | Alois Kasimir
Created At: | 2023-12-18 15:32:03 | Created At: | 2023-12-18 15:32:23
Edited By: |  | Edited By:
Edited At: |  | Edited At: | 2023-12-18 15:32:23
Bundle No: | 19 | Bundle No: | 20
Coil No: | 1 | Coil No: | 1
Coil Weight: | 2107 | Coil Weight: | 2107
No. Leburan: | 12.12.H.545-239 | No. Leburan: | 12.12.H.545-239
Area: | Bahan Baku | Area: | Bahan Baku
Dies Number: | 0 | Dies Number: | 0
Diameter Ujung: | 0 | Diameter Ujung: | 0
Diameter Tengah: | 0 | Diameter Tengah: | 0
Diameter Ekor: | 0 | Diameter Ekor: | 0
Kelurusan Aktual: | 0 | Kelurusan Aktual: | 0
Panjang Aktual: | 0 | Panjang Aktual: | 0
Berat FG: | 0 | Berat FG: | 0
QTY (Pcs): | 0 | QTY (Pcs): | 0
Judgement: | WASTE | Judgement: | WASTE
Visual: |  | Visual:
Created By: | Alois Kasimir | Created By: | Alois Kasimir
Created At: | 2023-12-18 15:32:51 | Created At: | 2023-12-18 15:33:07
Edited By: |  | Edited By:
Edited At: |  | Edited At: | 2023-12-18 15:33:07

## Downtime Record
No. | Start | End | Duration | Reason | Remarks
1 | 2023-12-18 10:13:58 | 2023-12-18 10:15:09 | 1 min 11 sec | management ¦ Setting Awal
2 | 2023-12-18 10:42:35 | 2023-12-18 10:43:35 | 1 min 0 sec | management ¦ System Error
3 | 2023-12-18 10:52:35 | 2023-12-18 10:53:35 | 1 min 0 sec | management ¦ System Error
4 | 2023-12-18 11:08:35 | 2023-12-18 11:18:34 | 9 min 59 sec | management ¦ Pointing / Roll / Bubut/Sambung Coil
5 | 2023-12-18 11:21:35 | 2023-12-18 11:23:35 | 2 min 0 sec | management ¦ System Error
6 | 2023-12-18 11:25:36 | 2023-12-18 11:26:36 | 1 min 0 sec | management ¦ System Error
7 | 2023-12-18 11:30:02 | 2023-12-18 12:30:02 | 60 min 0 sec | off ¦ Istirahat
8 | 2023-12-18 12:30:02 | 2023-12-18 12:34:07 | 4 min 5 sec | management ¦ System Error
9 | 2023-12-18 12:42:07 | 2023-12-18 12:43:07 | 1 min 0 sec | management ¦ System Error
10 | 2023-12-18 12:53:06 | 2023-12-18 12:54:06 | 1 min 0 sec | management ¦ System Error
11 | 2023-12-18 12:55:06 | 2023-12-18 12:56:06 | 1 min 0 sec | management ¦ System Error
12 | 2023-12-18 14:04:09 | 2023-12-18 14:05:09 | 1 min 0 sec | management ¦ System Error
13 | 2023-12-18 14:18:10 | 2023-12-18 14:19:11 | 1 min 1 sec | management ¦ System Error
14 | 2023-12-18 14:21:09 | 2023-12-18 14:27:11 | 6 min 2 sec | management ¦ Pointing / Roll / Bubut/Sambung Coil
15 | 2023-12-18 14:53:10 | 2023-12-18 14:54:10 | 1 min 0 sec | management ¦ System Error
16 | 2023-12-18 14:56:10 | 2023-12-18 14:57:11 | 1 min 1 sec | management ¦ System Error
17 | 2023-12-18 15:13:42 | 2023-12-18 15:14:42 | 1 min 0 sec | management ¦ System Error
18 | 2023-12-18 15:21:42 | 2023-12-18 15:22:42 | 1 min 0 sec | management ¦ System Error