## Workorder Data
WO Number: | WO/2023/03535
Production Plan: | 3965 | Performance: | 91.02 %
Process duration: | 1437 | Availability: | 90.34 %
|  | Quality: | 97.95 %
Total Production: | 3936
Good: | 3857 | OEE: | 80.54 %
Not Good: | 79
Total Downtime: | 18 Hours 58 Mins 44 Secs
Management: | 2 Hours 25 Mins 50 Secs
Waste: | 32 min 57 sec
Created By: | Gertraud Ottomar | Processed By: | Kristiane Constanze
Created At: | 2023-12-18 08:57:13 | Start Time: | 2023-12-18 14:02:07
Edited By: | Gertraud Ottomar | End Time: | 2023-12-19 13:59:28
Edited At: | 2023-12-19 13:59:19
Supplier: | Kris-Marvin | Customer: | Giguère
Grade: | SUP12V | Straightness Std: | 2/1000mm
Diameter: | 12 | size: | 10.8 X 2230
QTY (Kg): | 6359 | Tolerance: | (+0.06 , -0.06)
QTY (Coil): | 3 | Reduction Rate: | 19
QTY (Bundle): | 10 | Shape: | Round
|  | QTY (Kg): | 1000
Remarks: | (*Note toleransi panjang +/- 12mm , *Qty per bundle 800-1100 Kg ) | QTY (Pcs): | 624
|  | Chamfer: | No
|  | Color: | TANPA PEWARNAAN
|  | Machine: | MC-002

## Production Report
Bundle No: | 1 | Bundle No: | 2
Coil No: | 2 | Coil No: | 2
Coil Weight: | 2234 | Coil Weight: | 2234
No. Leburan: | 1ZY77-CA410-1-016 | No. Leburan: | 1ZY77-CA410-1-016
Area: | F | Area: | F
Dies Number: | C-10.800(70)-02-TC | Dies Number: | C-10.800(70)-02-TC
Diameter Ujung: | 10.76 | Diameter Ujung: | 10.76
Diameter Tengah: | 10.825 | Diameter Tengah: | 10.825
Diameter Ekor: | 10.762 | Diameter Ekor: | 10.762
Kelurusan Aktual: | 0.800/1000 | Kelurusan Aktual: | 0.900/1000
Panjang Aktual: | 2230 | Panjang Aktual: | 2230
Berat FG: | 1000 | Berat FG: | 1000
QTY (Pcs): | 624 | QTY (Pcs): | 624
Judgement: | GOOD | Judgement: | GOOD
Visual: | OK | Visual: | OK
Created By: | Kristiane Constanze | Created By: | Kristiane Constanze
Created At: | 2023-12-19 07:45:05 | Created At: | 2023-12-19 08:54:13
Edited By: |  | Edited By: | Kristiane Constanze
Edited At: |  | Edited At: | 2023-12-19 11:20:52
Bundle No: | 3 | Bundle No: | 4
Coil No: | 3 | Coil No: | 3
Coil Weight: | 1876 | Coil Weight: | 1876
No. Leburan: | 1ZY80-CB326-1-005 | No. Leburan: | 1ZY80-CB326-1-005
Area: | F | Area: | F
Dies Number: | C-10.800(70)-02-TC | Dies Number: | C-10.800(70)-02-TC
Diameter Ujung: | 10.76 | Diameter Ujung: | 10.76
Diameter Tengah: | 10.825 | Diameter Tengah: | 10.825
Diameter Ekor: | 10.762 | Diameter Ekor: | 10.775
Kelurusan Aktual: | 0.900/1000 | Kelurusan Aktual: | 0.800/1000
Panjang Aktual: | 2230 | Panjang Aktual: | 2230
Berat FG: | 1000 | Berat FG: | 1080
QTY (Pcs): | 624 | QTY (Pcs): | 673
Judgement: | GOOD | Judgement: | GOOD
Visual: | OK | Visual: | OK
Created By: | Kristiane Constanze | Created By: | Kristiane Constanze
Created At: | 2023-12-19 10:03:40 | Created At: | 2023-12-19 11:23:16
Edited By: | Kristiane Constanze | Edited By:
Edited At: | 2023-12-19 11:21:25 | Edited At: | 2023-12-19 11:23:16
Bundle No: | 5 | Bundle No: | 6
Coil No: | 1 | Coil No: | 1
Coil Weight: | 2249 | Coil Weight: | 2249
No. Leburan: | 1ZY77-CA410-1-008 | No. Leburan: | 1ZY77-CA410-1-008
Area: | F | Area: | F
Dies Number: | C-10.800(70)-02-TC | Dies Number: | C-10.800(70)-02-TC
Diameter Ujung: | 10.765 | Diameter Ujung: | 10.765
Diameter Tengah: | 10.835 | Diameter Tengah: | 10.835
Diameter Ekor: | 10.762 | Diameter Ekor: | 10.762
Kelurusan Aktual: | 0.800/1000 | Kelurusan Aktual: | 0.800/1000
Panjang Aktual: | 2230 | Panjang Aktual: | 2230
Berat FG: | 1100 | Berat FG: | 1003
QTY (Pcs): | 686 | QTY (Pcs): | 626
Judgement: | GOOD | Judgement: | GOOD
Visual: | OK | Visual: | OK
Created By: | Kristiane Constanze | Created By: | Kristiane Constanze
Created At: | 2023-12-19 13:13:51 | Created At: | 2023-12-19 13:54:01
Edited By: |  | Edited By:
Edited At: |  | Edited At: | 2023-12-19 13:54:01
Bundle No: | 7 | Bundle No: | 8
Coil No: | 1 | Coil No: | 1
Coil Weight: | 2249 | Coil Weight: | 2249
No. Leburan: | 1ZY77-CA410-1-008 | No. Leburan: | 1ZY77-CA410-1-008
Area: | F | Area: | F
Dies Number: | C-10.800(70)-02-TC | Dies Number: | 0
Diameter Ujung: | 10.774 | Diameter Ujung: | 0
Diameter Tengah: | 10.835 | Diameter Tengah: | 0
Diameter Ekor: | 10.772 | Diameter Ekor: | 0
Kelurusan Aktual: | 0.800/1000 | Kelurusan Aktual: | 0
Panjang Aktual: | 2215 | Panjang Aktual: | 0
Berat FG: | 127 | Berat FG: | 0
QTY (Pcs): | 79 | QTY (Pcs): | 0
Judgement: | NOT GOOD | Judgement: | WASTE
Visual: | IL | Visual:
Created By: | Kristiane Constanze | Created By: | Kristiane Constanze
Created At: | 2023-12-19 13:55:56 | Created At: | 2023-12-19 13:56:12
Edited By: |  | Edited By:
Edited At: |  | Edited At: | 2023-12-19 13:56:12
Bundle No: | 9 | Bundle No: | 10
Coil No: | 1 | Coil No: | 3
Coil Weight: | 2249 | Coil Weight: | 1876
No. Leburan: | 1ZY77-CA410-1-008 | No. Leburan: | 1ZY80-CB326-1-005
Area: | F | Area: | F
Dies Number: | 0 | Dies Number: | 0
Diameter Ujung: | 0 | Diameter Ujung: | 0
Diameter Tengah: | 0 | Diameter Tengah: | 0
Diameter Ekor: | 0 | Diameter Ekor: | 0
Kelurusan Aktual: | 0 | Kelurusan Aktual: | 0
Panjang Aktual: | 0 | Panjang Aktual: | 0
Berat FG: | 0 | Berat FG: | 0
QTY (Pcs): | 0 | QTY (Pcs): | 0
Judgement: | WASTE | Judgement: | WASTE
Visual: |  | Visual:
Created By: | Kristiane Constanze | Created By: | Kristiane Constanze
Created At: | 2023-12-19 13:56:23 | Created At: | 2023-12-19 13:56:36
Edited By: |  | Edited By:
Edited At: |  | Edited At: | 2023-12-19 13:56:36

## Downtime Record
No. | Start | End | Duration | Reason | Remarks
1 | 2023-12-18 14:02:07 | 2023-12-18 14:49:34 | 47 min 27 sec | management ¦ Setting Awal
2 | 2023-12-18 14:50:09 | 2023-12-18 14:51:19 | 1 min 10 sec | management ¦ Setting Pergantian Coil/Material (Cutting Awal/akhir Coil)
3 | 2023-12-18 14:51:29 | 2023-12-18 14:51:34 | 5 sec | management ¦ System Error
4 | 2023-12-18 14:51:49 | 2023-12-18 14:52:40 | 51 sec | management ¦ System Error
5 | 2023-12-18 14:52:50 | 2023-12-18 14:52:55 | 5 sec | management ¦ System Error
6 | 2023-12-18 14:53:00 | 2023-12-18 14:53:25 | 25 sec | management ¦ System Error
7 | 2023-12-18 14:53:45 | 2023-12-18 14:54:15 | 30 sec | management ¦ System Error
8 | 2023-12-18 14:54:50 | 2023-12-18 14:56:20 | 1 min 30 sec | management ¦ System Error
9 | 2023-12-18 14:56:35 | 2023-12-18 15:05:21 | 8 min 46 sec | waste ¦ Trouble Cutting ¦ Cutting Tidak Motong
10 | 2023-12-18 15:05:31 | 2023-12-18 15:05:56 | 25 sec | management ¦ System Error
11 | 2023-12-18 15:06:06 | 2023-12-18 15:07:06 | 1 min 0 sec | management ¦ System Error
12 | 2023-12-18 15:07:16 | 2023-12-18 15:08:06 | 50 sec | management ¦ System Error
13 | 2023-12-18 15:08:16 | 2023-12-18 15:09:56 | 1 min 40 sec | management ¦ System Error
14 | 2023-12-18 15:10:06 | 2023-12-18 15:10:26 | 20 sec | management ¦ System Error
15 | 2023-12-18 15:10:46 | 2023-12-18 15:10:51 | 5 sec | management ¦ System Error
16 | 2023-12-18 15:10:56 | 2023-12-18 15:11:42 | 46 sec | management ¦ System Error
17 | 2023-12-18 15:23:38 | 2023-12-18 15:26:15 | 2 min 37 sec | waste ¦ Trouble Cutting ¦ Sensor Cutting Error
18 | 2023-12-18 15:26:23 | 2023-12-18 15:28:29 | 2 min 6 sec | waste ¦ Trouble Cutting ¦ Sensor Cutting Error
19 | 2023-12-18 15:28:43 | 2023-12-18 15:28:54 | 11 sec | management ¦ System Error
20 | 2023-12-18 15:29:09 | 2023-12-18 15:29:19 | 10 sec | management ¦ System Error
21 | 2023-12-18 15:50:45 | 2023-12-18 16:00:02 | 9 min 17 sec | management ¦ Bersih-bersih Area
22 | 2023-12-18 16:00:02 | 2023-12-18 18:00:01 | 119 min 59 sec | off ¦ Off Production
23 | 2023-12-18 18:00:01 | 2023-12-18 19:00:01 | 60 min 0 sec | off ¦ Off Production
24 | 2023-12-18 19:00:01 | 2023-12-19 00:00:02 | 300 min 1 sec | off ¦ Off Production
25 | 2023-12-19 00:00:02 | 2023-12-19 07:00:03 | 420 min 1 sec | off ¦ Off Production
26 | 2023-12-19 07:00:03 | 2023-12-19 07:09:44 | 9 min 41 sec | management ¦ Briefing
27 | 2023-12-19 07:09:54 | 2023-12-19 07:10:39 | 45 sec | management ¦ System Error
28 | 2023-12-19 07:10:49 | 2023-12-19 07:11:04 | 15 sec | management ¦ System Error
29 | 2023-12-19 07:11:14 | 2023-12-19 07:11:24 | 10 sec | management ¦ System Error
30 | 2023-12-19 07:23:35 | 2023-12-19 07:28:41 | 5 min 6 sec | waste ¦ Trouble Cutting ¦ Cutting Tidak Motong
31 | 2023-12-19 08:12:05 | 2023-12-19 08:13:30 | 1 min 25 sec | management ¦ System Error
32 | 2023-12-19 08:13:35 | 2023-12-19 08:17:46 | 4 min 11 sec | waste ¦ Setting Ulang (Drawing - Cutting - Polishing)
33 | 2023-12-19 08:17:50 | 2023-12-19 08:20:01 | 2 min 11 sec | waste ¦ Setting Ulang (Drawing - Cutting - Polishing)
34 | 2023-12-19 08:20:07 | 2023-12-19 08:20:26 | 19 sec | management ¦ System Error
35 | 2023-12-19 08:20:36 | 2023-12-19 08:21:16 | 40 sec | management ¦ System Error
36 | 2023-12-19 08:21:26 | 2023-12-19 08:21:31 | 5 sec | management ¦ System Error
37 | 2023-12-19 08:40:38 | 2023-12-19 08:40:53 | 15 sec | management ¦ System Error
38 | 2023-12-19 08:41:28 | 2023-12-19 08:42:38 | 1 min 10 sec | management ¦ System Error
39 | 2023-12-19 08:42:53 | 2023-12-19 08:43:13 | 20 sec | management ¦ System Error
40 | 2023-12-19 08:43:33 | 2023-12-19 09:01:00 | 17 min 27 sec | management ¦ Pointing / Roll / Bubut/Sambung Coil
41 | 2023-12-19 09:01:10 | 2023-12-19 09:01:30 | 20 sec | management ¦ System Error
42 | 2023-12-19 09:01:50 | 2023-12-19 09:16:41 | 14 min 51 sec | management ¦ Pointing / Roll / Bubut/Sambung Coil | gerinda ulang karna ujung coil putus pas di tarik
43 | 2023-12-19 09:16:56 | 2023-12-19 09:17:06 | 10 sec | management ¦ System Error
44 | 2023-12-19 09:17:11 | 2023-12-19 09:18:01 | 50 sec | management ¦ System Error
45 | 2023-12-19 09:18:16 | 2023-12-19 09:18:21 | 5 sec | management ¦ System Error
46 | 2023-12-19 09:18:36 | 2023-12-19 09:18:41 | 5 sec | management ¦ System Error
47 | 2023-12-19 09:20:07 | 2023-12-19 09:20:12 | 5 sec | management ¦ System Error
48 | 2023-12-19 09:20:37 | 2023-12-19 09:21:12 | 35 sec | management ¦ System Error
49 | 2023-12-19 09:44:49 | 2023-12-19 09:44:59 | 10 sec | management ¦ System Error
50 | 2023-12-19 10:35:19 | 2023-12-19 10:36:23 | 1 min 4 sec | management ¦ System Error
51 | 2023-12-19 10:36:39 | 2023-12-19 10:40:34 | 3 min 55 sec | waste ¦ Trouble Cutting ¦ Material Nabrak
52 | 2023-12-19 10:40:39 | 2023-12-19 10:44:44 | 4 min 5 sec | waste ¦ Trouble Cutting ¦ Cutting Tidak Motong
53 | 2023-12-19 10:45:04 | 2023-12-19 10:45:19 | 15 sec | management ¦ System Error
54 | 2023-12-19 10:45:24 | 2023-12-19 10:45:34 | 10 sec | management ¦ System Error
55 | 2023-12-19 10:45:44 | 2023-12-19 10:45:49 | 5 sec | management ¦ System Error
56 | 2023-12-19 10:46:09 | 2023-12-19 10:48:25 | 2 min 16 sec | management ¦ System Error
57 | 2023-12-19 10:48:30 | 2023-12-19 10:55:40 | 7 min 10 sec | management ¦ Cek Setting (Drawing-Cutting-Polishing)
58 | 2023-12-19 10:56:10 | 2023-12-19 10:57:25 | 1 min 15 sec | management ¦ System Error
59 | 2023-12-19 10:57:45 | 2023-12-19 10:58:05 | 20 sec | management ¦ System Error
60 | 2023-12-19 10:58:26 | 2023-12-19 10:58:46 | 20 sec | management ¦ System Error
61 | 2023-12-19 10:59:01 | 2023-12-19 10:59:26 | 25 sec | management ¦ System Error
62 | 2023-12-19 10:59:36 | 2023-12-19 11:10:12 | 10 min 36 sec | management ¦ Pointing / Roll / Bubut/Sambung Coil
63 | 2023-12-19 11:10:27 | 2023-12-19 11:10:37 | 10 sec | management ¦ System Error
64 | 2023-12-19 11:10:52 | 2023-12-19 11:11:17 | 25 sec | management ¦ System Error
65 | 2023-12-19 11:11:32 | 2023-12-19 11:11:37 | 5 sec | management ¦ System Error
66 | 2023-12-19 11:30:06 | 2023-12-19 12:30:02 | 59 min 56 sec | off ¦ Istirahat
67 | 2023-12-19 12:30:02 | 2023-12-19 12:33:05 | 3 min 3 sec | management ¦ System Error
68 | 2023-12-19 13:39:12 | 2023-12-19 13:39:53 | 41 sec | management ¦ System Error
69 | 2023-12-19 13:44:43 | 2023-12-19 13:45:43 | 1 min 0 sec | management ¦ System Error