## Workorder Data
WO Number: | WO/2023/03541
Production Plan: | 4410 | Performance: | 89.83 %
Process duration: | 2416 | Availability: | 79.81 %
|  | Quality: | 98.82 %
Total Production: | 4359
Good: | 4308 | OEE: | 70.85 %
Not Good: | 51
Total Downtime: | 1 Days 11 Hours 4 Mins 11 Secs
Management: | 2 Hours 44 Mins 43 Secs
Waste: | 1 Hours 19 Mins 29 Secs
Created By: | Gertraud Ottomar | Processed By: | Kristiane Constanze
Created At: | 2023-12-19 10:05:56 | Start Time: | 2023-12-19 15:50:51
Edited By: |  | End Time: | 2023-12-21 08:07:43
Edited At:
Supplier: | Kris-Marvin | Customer: | Giguère
Grade: | SUP12V | Straightness Std: | 2/1000mm
Diameter: | 14 | size: | 12.4 X 2245
QTY (Kg): | 9385 | Tolerance: | (+0.06 , -0.06)
QTY (Coil): | 5 | Reduction Rate: | 21.55
QTY (Bundle): | 13 | Shape: | Round
|  | QTY (Kg): | 1000
Remarks: | (*Note toleransi panjang +/- 12mm *Qty per bundle 800-1100 Kg) | QTY (Pcs): | 470
|  | Chamfer: | No
|  | Color: | TANPA PEWARNAAN
|  | Machine: | MC-002

## Production Report
Bundle No: | 1 | Bundle No: | 2
Coil No: | 4 | Coil No: | 4
Coil Weight: | 1894 | Coil Weight: | 1894
No. Leburan: | 3Q172-CA211-1-016 | No. Leburan: | 3Q172-CA211-1-016
Area: | F | Area: | F
Dies Number: | C-12.400-(070)-01-TC | Dies Number: | C-12.400(070)-01-TC
Diameter Ujung: | 12.364 | Diameter Ujung: | 12.364
Diameter Tengah: | 12.433 | Diameter Tengah: | 12.433
Diameter Ekor: | 12.366 | Diameter Ekor: | 12.399
Kelurusan Aktual: | 0.900/1000 | Kelurusan Aktual: | 0.800/1000
Panjang Aktual: | 2245 | Panjang Aktual: | 2245
Berat FG: | 1001 | Berat FG: | 1000
QTY (Pcs): | 470 | QTY (Pcs): | 470
Judgement: | GOOD | Judgement: | GOOD
Visual: | OK | Visual: | OK
Created By: | Kristiane Constanze | Created By: | Kristiane Constanze
Created At: | 2023-12-20 08:57:09 | Created At: | 2023-12-20 10:29:36
Edited By: |  | Edited By:
Edited At: |  | Edited At: | 2023-12-20 10:29:36
Bundle No: | 3 | Bundle No: | 4
Coil No: | 5 | Coil No: | 5
Coil Weight: | 1863 | Coil Weight: | 1863
No. Leburan: | 3Q172-CA211-1-020 | No. Leburan: | 3Q172-CA211-1-020
Area: | F | Area: | F
Dies Number: | C-12.400(70)01-TC | Dies Number: | C-12.400(70)01-TC
Diameter Ujung: | 12.374 | Diameter Ujung: | 12.375
Diameter Tengah: | 12.436 | Diameter Tengah: | 12.435
Diameter Ekor: | 12.373 | Diameter Ekor: | 12.374
Kelurusan Aktual: | 0.800/1000 | Kelurusan Aktual: | 0.800/1000
Panjang Aktual: | 2245 | Panjang Aktual: | 2245
Berat FG: | 1000 | Berat FG: | 1000
QTY (Pcs): | 470 | QTY (Pcs): | 470
Judgement: | GOOD | Judgement: | GOOD
Visual: | OK | Visual: | OK
Created By: | Kristiane Constanze | Created By: | Kristiane Constanze
Created At: | 2023-12-20 10:52:56 | Created At: | 2023-12-20 12:43:45
Edited By: |  | Edited By:
Edited At: |  | Edited At: | 2023-12-20 12:43:45
Bundle No: | 5 | Bundle No: | 6
Coil No: | 2 | Coil No: | 3
Coil Weight: | 1893 | Coil Weight: | 1868
No. Leburan: | 3Q172-CA211-1-008 | No. Leburan: | 3Q172-CA211-1-005
Area: | F | Area: | F
Dies Number: | C-12.400(70)01-TC | Dies Number: | C-12.400(70)01-TC
Diameter Ujung: | 12.37 | Diameter Ujung: | 12.37
Diameter Tengah: | 12.43 | Diameter Tengah: | 12.43
Diameter Ekor: | 12.368 | Diameter Ekor: | 12.372
Kelurusan Aktual: | 0.800/1000 | Kelurusan Aktual: | 0.800/1000
Panjang Aktual: | 2245 | Panjang Aktual: | 2245
Berat FG: | 1000 | Berat FG: | 1051
QTY (Pcs): | 470 | QTY (Pcs): | 494
Judgement: | GOOD | Judgement: | GOOD
Visual: | OK | Visual: | OK
Created By: | Kristiane Constanze | Created By: | Kristiane Constanze
Created At: | 2023-12-20 13:25:59 | Created At: | 2023-12-20 14:09:41
Edited By: |  | Edited By:
Edited At: |  | Edited At: | 2023-12-20 14:09:41
Bundle No: | 7 | Bundle No: | 8
Coil No: | 3 | Coil No: | 1
Coil Weight: | 1868 | Coil Weight: | 1867
No. Leburan: | 3Q172-CA211-1-005 | No. Leburan: | 3Q172-CA211-1-010
Area: | F | Area: | F
Dies Number: | C-12.400(70)01-TC | Dies Number: | C-12.400(70)01-TC
Diameter Ujung: | 12.37 | Diameter Ujung: | 12.374
Diameter Tengah: | 12.43 | Diameter Tengah: | 12.434
Diameter Ekor: | 12.372 | Diameter Ekor: | 12.275
Kelurusan Aktual: | 0.800/1000 | Kelurusan Aktual: | 0.800/1000
Panjang Aktual: | 2245 | Panjang Aktual: | 2245
Berat FG: | 1050 | Berat FG: | 1100
QTY (Pcs): | 494 | QTY (Pcs): | 517
Judgement: | GOOD | Judgement: | GOOD
Visual: | OK | Visual: | OK
Created By: | Kristiane Constanze | Created By: | Kristiane Constanze
Created At: | 2023-12-20 15:42:53 | Created At: | 2023-12-20 15:54:19
Edited By: |  | Edited By: | Kristiane Constanze
Edited At: |  | Edited At: | 2023-12-21 07:21:58
Bundle No: | 9 | Bundle No: | 10
Coil No: | 1 | Coil No: | 1
Coil Weight: | 1867 | Coil Weight: | 1867
No. Leburan: | 3Q172-CA211-1-010 | No. Leburan: | 3Q172-CA211-1-010
Area: | F | Area: | F
Dies Number: | C-12.400(70)01-TC | Dies Number: | C-12.400(70)01-TC
Diameter Ujung: | 12.374 | Diameter Ujung: | 12.374
Diameter Tengah: | 12.434 | Diameter Tengah: | 12.433
Diameter Ekor: | 12.375 | Diameter Ekor: | 12.373
Kelurusan Aktual: | 0.800/1000 | Kelurusan Aktual: | 0.800/1000
Panjang Aktual: | 2245 | Panjang Aktual: | 2230
Berat FG: | 966 | Berat FG: | 108
QTY (Pcs): | 453 | QTY (Pcs): | 51
Judgement: | GOOD | Judgement: | NOT GOOD
Visual: | OK | Visual: | IL
Created By: | Kristiane Constanze | Created By: | Kristiane Constanze
Created At: | 2023-12-21 08:01:35 | Created At: | 2023-12-21 08:06:38
Edited By: | Kristiane Constanze | Edited By:
Edited At: | 2023-12-21 08:05:02 | Edited At: | 2023-12-21 08:06:38
Bundle No: | 11 | Bundle No: | 12
Coil No: | 2 | Coil No: | 3
Coil Weight: | 1893 | Coil Weight: | 1868
No. Leburan: | 3Q172-CA211-1-008 | No. Leburan: | 3Q172-CA211-1-005
Area: | F | Area: | F
Dies Number: | 0 | Dies Number: | 0
Diameter Ujung: | 0 | Diameter Ujung: | 0
Diameter Tengah: | 0 | Diameter Tengah: | 0
Diameter Ekor: | 0 | Diameter Ekor: | 0
Kelurusan Aktual: | 0 | Kelurusan Aktual: | 0
Panjang Aktual: | 0 | Panjang Aktual: | 0
Berat FG: | 0 | Berat FG: | 0
QTY (Pcs): | 0 | QTY (Pcs): | 0
Judgement: | WASTE | Judgement: | WASTE
Visual: |  | Visual:
Created By: | Kristiane Constanze | Created By: | Kristiane Constanze
Created At: | 2023-12-21 08:06:51 | Created At: | 2023-12-21 08:07:06
Edited By: |  | Edited By:
Edited At: |  | Edited At: | 2023-12-21 08:07:06
Bundle No: | 13
Coil No: | 2
Coil Weight: | 1893
No. Leburan: | 3Q172-CA211-1-008
Area: | F
Dies Number: | 0
Diameter Ujung: | 0
Diameter Tengah: | 0
Diameter Ekor: | 0
Kelurusan Aktual: | 0
Panjang Aktual: | 0
Berat FG: | 0
QTY (Pcs): | 0
Judgement: | WASTE
Visual:
Created By: | Kristiane Constanze
Created At: | 2023-12-21 08:07:23
Edited By:
Edited At:

## Downtime Record
No. | Start | End | Duration | Reason | Remarks
1 | 2023-12-19 15:50:51 | 2023-12-19 16:00:02 | 9 min 11 sec | management ¦ Bersih-bersih Area
2 | 2023-12-19 16:00:02 | 2023-12-19 18:00:02 | 120 min 0 sec | off ¦ Off Production
3 | 2023-12-19 18:00:02 | 2023-12-19 19:00:01 | 59 min 59 sec | off ¦ Off Production
4 | 2023-12-19 19:00:01 | 2023-12-20 00:00:02 | 300 min 1 sec | off ¦ Istirahat
5 | 2023-12-20 00:00:02 | 2023-12-20 07:00:03 | 420 min 1 sec | off ¦ Off Production
6 | 2023-12-20 07:00:03 | 2023-12-20 07:34:24 | 34 min 21 sec | management ¦ Setting Awal
7 | 2023-12-20 07:35:18 | 2023-12-20 07:35:48 | 30 sec | management ¦ System Error
8 | 2023-12-20 07:35:53 | 2023-12-20 07:36:03 | 10 sec | management ¦ System Error
9 | 2023-12-20 07:36:08 | 2023-12-20 07:36:19 | 11 sec | management ¦ System Error
10 | 2023-12-20 07:36:28 | 2023-12-20 07:37:18 | 50 sec | management ¦ System Error
11 | 2023-12-20 07:37:58 | 2023-12-20 07:38:08 | 10 sec | management ¦ System Error
12 | 2023-12-20 07:38:18 | 2023-12-20 07:39:38 | 1 min 20 sec | management ¦ System Error
13 | 2023-12-20 07:39:48 | 2023-12-20 07:40:53 | 1 min 5 sec | management ¦ System Error
14 | 2023-12-20 07:41:08 | 2023-12-20 07:46:19 | 5 min 11 sec | waste ¦ Trouble Cutting ¦ Cutting Tidak Motong
15 | 2023-12-20 07:46:59 | 2023-12-20 07:48:09 | 1 min 10 sec | waste ¦ Trouble Cutting ¦ Cutting Tidak Motong
16 | 2023-12-20 08:17:22 | 2023-12-20 08:40:04 | 22 min 42 sec | management ¦ System Error
17 | 2023-12-20 08:40:34 | 2023-12-20 08:41:35 | 1 min 1 sec | management ¦ System Error
18 | 2023-12-20 08:41:40 | 2023-12-20 08:42:55 | 1 min 15 sec | management ¦ System Error
19 | 2023-12-20 08:43:10 | 2023-12-20 08:43:50 | 40 sec | management ¦ System Error
20 | 2023-12-20 08:44:00 | 2023-12-20 08:44:05 | 5 sec | management ¦ System Error
21 | 2023-12-20 08:45:15 | 2023-12-20 08:46:15 | 1 min 0 sec | management ¦ System Error
22 | 2023-12-20 08:46:50 | 2023-12-20 08:48:55 | 2 min 5 sec | waste ¦ Trouble Cutting ¦ Cutting Tidak Motong
23 | 2023-12-20 08:59:11 | 2023-12-20 09:11:03 | 11 min 52 sec | waste ¦ Trouble Cutting ¦ Cutting Tidak Motong
24 | 2023-12-20 09:11:08 | 2023-12-20 09:11:13 | 5 sec | management ¦ System Error
25 | 2023-12-20 09:11:28 | 2023-12-20 09:11:48 | 20 sec | management ¦ System Error
26 | 2023-12-20 09:12:23 | 2023-12-20 09:12:53 | 30 sec | management ¦ System Error
27 | 2023-12-20 09:13:03 | 2023-12-20 09:17:08 | 4 min 5 sec | waste ¦ Trouble Cutting ¦ Cutting Tidak Motong
28 | 2023-12-20 09:17:23 | 2023-12-20 09:17:43 | 20 sec | management ¦ System Error
29 | 2023-12-20 09:22:44 | 2023-12-20 09:29:20 | 6 min 36 sec | waste ¦ Trouble Cutting ¦ Cutting Tidak Motong
30 | 2023-12-20 09:30:30 | 2023-12-20 09:34:45 | 4 min 15 sec | management ¦ Cek Setting (Drawing-Cutting-Polishing)
31 | 2023-12-20 09:42:56 | 2023-12-20 09:47:16 | 4 min 20 sec | waste ¦ Trouble Cutting ¦ Cutting Tidak Motong
32 | 2023-12-20 09:48:37 | 2023-12-20 09:49:07 | 30 sec | management ¦ System Error
33 | 2023-12-20 09:49:47 | 2023-12-20 09:50:42 | 55 sec | management ¦ System Error
34 | 2023-12-20 09:50:57 | 2023-12-20 09:51:32 | 35 sec | management ¦ System Error
35 | 2023-12-20 09:51:52 | 2023-12-20 10:03:43 | 11 min 51 sec | management ¦ Pointing / Roll / Bubut/Sambung Coil
36 | 2023-12-20 10:03:53 | 2023-12-20 10:04:03 | 10 sec | management ¦ System Error
37 | 2023-12-20 10:04:23 | 2023-12-20 10:04:28 | 5 sec | management ¦ System Error
38 | 2023-12-20 10:05:33 | 2023-12-20 10:06:34 | 1 min 1 sec | management ¦ System Error
39 | 2023-12-20 10:16:24 | 2023-12-20 10:19:05 | 2 min 41 sec | management ¦ System Error
40 | 2023-12-20 10:25:15 | 2023-12-20 10:25:45 | 30 sec | management ¦ System Error
41 | 2023-12-20 10:29:16 | 2023-12-20 10:29:26 | 10 sec | management ¦ System Error
42 | 2023-12-20 10:37:52 | 2023-12-20 10:38:17 | 25 sec | management ¦ System Error
43 | 2023-12-20 10:58:04 | 2023-12-20 10:58:24 | 20 sec | management ¦ System Error
44 | 2023-12-20 11:06:14 | 2023-12-20 11:06:45 | 31 sec | management ¦ System Error
45 | 2023-12-20 11:07:20 | 2023-12-20 11:08:20 | 1 min 0 sec | management ¦ System Error
46 | 2023-12-20 11:08:30 | 2023-12-20 11:08:50 | 20 sec | management ¦ System Error
47 | 2023-12-20 11:09:10 | 2023-12-20 11:19:16 | 10 min 6 sec | management ¦ Pointing / Roll / Bubut/Sambung Coil
48 | 2023-12-20 11:19:31 | 2023-12-20 11:20:01 | 30 sec | management ¦ System Error
49 | 2023-12-20 11:20:21 | 2023-12-20 11:20:56 | 35 sec | management ¦ System Error
50 | 2023-12-20 11:21:51 | 2023-12-20 11:22:16 | 25 sec | management ¦ System Error
51 | 2023-12-20 11:22:36 | 2023-12-20 11:24:01 | 1 min 25 sec | management ¦ System Error
52 | 2023-12-20 11:30:03 | 2023-12-20 12:30:01 | 59 min 58 sec | off ¦ Istirahat
53 | 2023-12-20 12:30:01 | 2023-12-20 12:33:04 | 3 min 3 sec | management ¦ System Error
54 | 2023-12-20 12:33:39 | 2023-12-20 12:33:49 | 10 sec | management ¦ System Error
55 | 2023-12-20 12:49:05 | 2023-12-20 12:49:30 | 25 sec | management ¦ System Error
56 | 2023-12-20 12:59:36 | 2023-12-20 13:06:17 | 6 min 41 sec | waste ¦ Trouble Cutting ¦ Cutting Tidak Motong
57 | 2023-12-20 13:12:43 | 2023-12-20 13:17:58 | 5 min 15 sec | waste ¦ Trouble Drawing ¦ Gosok Slide/Jaw
58 | 2023-12-20 13:36:35 | 2023-12-20 13:36:45 | 10 sec | management ¦ System Error
59 | 2023-12-20 13:37:20 | 2023-12-20 13:38:25 | 1 min 5 sec | management ¦ System Error
60 | 2023-12-20 13:38:40 | 2023-12-20 13:39:05 | 25 sec | management ¦ System Error
61 | 2023-12-20 13:39:30 | 2023-12-20 13:46:33 | 7 min 3 sec | management ¦ Pointing / Roll / Bubut/Sambung Coil
62 | 2023-12-20 13:46:41 | 2023-12-20 13:47:01 | 20 sec | management ¦ System Error
63 | 2023-12-20 13:47:16 | 2023-12-20 13:47:21 | 5 sec | management ¦ System Error
64 | 2023-12-20 13:48:16 | 2023-12-20 13:48:36 | 20 sec | management ¦ System Error
65 | 2023-12-20 14:29:20 | 2023-12-20 15:01:34 | 32 min 14 sec | waste ¦ Trouble Cutting ¦ Cutting/Impact Shear Rusak
66 | 2023-12-20 15:16:26 | 2023-12-20 15:16:36 | 10 sec | management ¦ System Error
67 | 2023-12-20 15:17:16 | 2023-12-20 15:18:06 | 50 sec | management ¦ System Error
68 | 2023-12-20 15:18:21 | 2023-12-20 15:18:46 | 25 sec | management ¦ System Error
69 | 2023-12-20 15:19:06 | 2023-12-20 15:27:12 | 8 min 6 sec | management ¦ Pointing / Roll / Bubut/Sambung Coil
70 | 2023-12-20 15:27:32 | 2023-12-20 15:28:07 | 35 sec | management ¦ System Error
71 | 2023-12-20 15:28:22 | 2023-12-20 15:28:32 | 10 sec | management ¦ System Error
72 | 2023-12-20 15:29:47 | 2023-12-20 15:30:12 | 25 sec | management ¦ System Error
73 | 2023-12-20 15:50:54 | 2023-12-20 16:00:02 | 9 min 8 sec | management ¦ Bersih-bersih Area
74 | 2023-12-20 16:00:02 | 2023-12-20 18:00:02 | 120 min 0 sec | off ¦ Off Production
75 | 2023-12-20 18:00:02 | 2023-12-20 19:00:02 | 60 min 0 sec | off ¦ Off Production
76 | 2023-12-20 19:00:02 | 2023-12-21 00:00:02 | 300 min 0 sec | off ¦ Off Production
77 | 2023-12-21 00:00:02 | 2023-12-21 07:00:02 | 420 min 0 sec | off ¦ Off Production
78 | 2023-12-21 07:00:02 | 2023-12-21 07:07:58 | 7 min 56 sec | management ¦ Cek Setting (Drawing-Cutting-Polishing)
79 | 2023-12-21 07:43:32 | 2023-12-21 07:44:32 | 1 min 0 sec | management ¦ Setting Pergantian Coil/Material (Cutting Awal/akhir Coil)
80 | 2023-12-21 07:45:02 | 2023-12-21 07:52:22 | 7 min 20 sec | management ¦ Setting Pergantian Coil/Material (Cutting Awal/akhir Coil)
81 | 2023-12-21 07:52:32 | 2023-12-21 07:53:38 | 1 min 6 sec | management ¦ Setting Pergantian Coil/Material (Cutting Awal/akhir Coil)
82 | 2023-12-21 07:53:53 | 2023-12-21 07:54:13 | 20 sec | management ¦ Setting Pergantian Coil/Material (Cutting Awal/akhir Coil)