## Workorder Data
WO Number: | WO/2023/03547
Production Plan: | 356 | Performance: | 87.96 %
Process duration: | 99 | Availability: | 100 %
|  | Quality: | 100 %
Total Production: | 337
Good: | 337 | OEE: | 87.96 %
Not Good: | 0
Total Downtime: | 1 Hours 4 Mins 33 Secs
Management: | 1 Hours 4 Mins 33 Secs
Waste: | 0 sec
Created By: | Gertraud Ottomar | Processed By: | Alois Kasimir
Created At: | 2023-12-19 14:39:13 | Start Time: | 2023-12-20 10:59:02
Edited By: |  | End Time: | 2023-12-20 12:38:58
Edited At:
Supplier: | Fay-Kihn | Customer: | Drouin S.A.S.
Grade: | SS400 | Straightness Std: | 0
Diameter: | 10 | size: | 9 X 6000
QTY (Kg): | 1066 | Tolerance: | (+0 , -0.03)
QTY (Coil): | 1 | Reduction Rate: | 19
QTY (Bundle): | 5 | Shape: | Round
|  | QTY (Kg): | 500
Remarks: |  | QTY (Pcs): | 167
|  | Chamfer: | No
|  | Color: | TANPA PEWARNAAN
|  | Machine: | MC-003

## Production Report
Bundle No: | 1 | Bundle No: | 2
Coil No: | 1 | Coil No: | 1
Coil Weight: | 1066 | Coil Weight: | 1066
No. Leburan: | 11.10.H.972-118 | No. Leburan: | 11.10.H.972-118
Area: | Bahan Baku | Area: | Bahan Baku
Dies Number: | C-09.000-(0,005)-19-TF | Dies Number: | C-09.000-(0,005)-19-TF
Diameter Ujung: | 8.985 | Diameter Ujung: | 8.985
Diameter Tengah: | 8.99 | Diameter Tengah: | 8.988
Diameter Ekor: | 8.986 | Diameter Ekor: | 8.987
Kelurusan Aktual: | 0 | Kelurusan Aktual: | 0
Panjang Aktual: | 6020 | Panjang Aktual: | 6020
Berat FG: | 500 | Berat FG: | 511
QTY (Pcs): | 167 | QTY (Pcs): | 170
Judgement: | GOOD | Judgement: | GOOD
Visual: | OK | Visual: | OK
Created By: | Alois Kasimir | Created By: | Alois Kasimir
Created At: | 2023-12-20 11:18:18 | Created At: | 2023-12-20 12:37:35
Edited By: |  | Edited By:
Edited At: |  | Edited At: | 2023-12-20 12:37:35
Bundle No: | 3 | Bundle No: | 4
Coil No: | 1 | Coil No: | 1
Coil Weight: | 1066 | Coil Weight: | 1066
No. Leburan: | 11.10.H.972-118 | No. Leburan: | 11.10.H.972-118
Area: | Bahan Baku | Area: | Bahan Baku
Dies Number: | 0 | Dies Number: | 0
Diameter Ujung: | 0 | Diameter Ujung: | 0
Diameter Tengah: | 0 | Diameter Tengah: | 0
Diameter Ekor: | 0 | Diameter Ekor: | 0
Kelurusan Aktual: | 0 | Kelurusan Aktual: | 0
Panjang Aktual: | 0 | Panjang Aktual: | 0
Berat FG: | 0 | Berat FG: | 0
QTY (Pcs): | 0 | QTY (Pcs): | 0
Judgement: | WASTE | Judgement: | WASTE
Visual: |  | Visual:
Created By: | Alois Kasimir | Created By: | Alois Kasimir
Created At: | 2023-12-20 12:38:20 | Created At: | 2023-12-20 12:38:39
Edited By: |  | Edited By:
Edited At: |  | Edited At: | 2023-12-20 12:38:39
Bundle No: | 5
Coil No: | 1
Coil Weight: | 1066
No. Leburan: | 11.10.H.972-118
Area: | Bahan Baku
Dies Number: | 0
Diameter Ujung: | 0
Diameter Tengah: | 0
Diameter Ekor: | 0
Kelurusan Aktual: | 0
Panjang Aktual: | 0
Berat FG: | 0
QTY (Pcs): | 0
Judgement: | WASTE
Visual:
Created By: | Alois Kasimir
Created At: | 2023-12-20 12:38:52
Edited By:
Edited At:

## Downtime Record
No. | Start | End | Duration | Reason | Remarks
1 | 2023-12-20 10:59:02 | 2023-12-20 11:02:35 | 3 min 33 sec | management ¦ Setting Awal
2 | 2023-12-20 11:08:34 | 2023-12-20 11:09:35 | 1 min 1 sec | management ¦ System Error
3 | 2023-12-20 11:30:03 | 2023-12-20 12:30:02 | 59 min 59 sec | management ¦ System Error