## Workorder Data
WO Number: | WO/2023/03548
Production Plan: | 24 | Performance: | 47.94 %
Process duration: | 87 | Availability: | 43.52 %
|  | Quality: | 100 %
Total Production: | 29
Good: | 29 | OEE: | 20.86 %
Not Good: | 0
Total Downtime: | 1 Hours 10 Mins 34 Secs
Management: | 48 min 3 sec
Waste: | 22 min 31 sec
Created By: | Gertraud Ottomar | Processed By: | Friedhelm Sibylle
Created At: | 2023-12-19 15:43:22 | Start Time: | 2023-12-21 07:42:59
Edited By: |  | End Time: | 2023-12-21 09:10:50
Edited At:
Supplier: | Parisian, Murray and Wisozk | Customer: | Giguère
Grade: | SAE9254 | Straightness Std: | 2/1000mm
Diameter: | 20 | size: | 18.1 X 4075
QTY (Kg): | 200 | Tolerance: | (+0.05 , -0.05)
QTY (Coil): | 1 | Reduction Rate: | 18.1
QTY (Bundle): | 4 | Shape: | Round
|  | QTY (Kg): | 200
Remarks: | NEW ITEM (*Note toleransi panjang +/- 12mm ) (*Coil untuk WO/2023/03548- WO/2023/03552) | QTY (Pcs): | 24
|  | Chamfer: | No
|  | Color: | TANPA PEWARNAAN
|  | Machine: | MC-004

## Production Report
Bundle No: | 1 | Bundle No: | 2
Coil No: | 1 | Coil No: | 1
Coil Weight: | 200 | Coil Weight: | 200
No. Leburan: | 2325909-D1123A0246005 | No. Leburan: | 2325909-D1123A0246005
Area: | Bahan Baku | Area: | Bahan Baku
Dies Number: | C-18.100-(70)-03 WZ | Dies Number: | 0
Diameter Ujung: | 18.068 | Diameter Ujung: | 0
Diameter Tengah: | 18.124 | Diameter Tengah: | 0
Diameter Ekor: | 18.08 | Diameter Ekor: | 0
Kelurusan Aktual: | 0.800/1000 | Kelurusan Aktual: | 0
Panjang Aktual: | 4075 | Panjang Aktual: | 0
Berat FG: | 237 | Berat FG: | 0
QTY (Pcs): | 29 | QTY (Pcs): | 0
Judgement: | GOOD | Judgement: | WASTE
Visual: | OK | Visual:
Created By: | Friedhelm Sibylle | Created By: | Friedhelm Sibylle
Created At: | 2023-12-21 08:59:59 | Created At: | 2023-12-21 09:00:41
Edited By: |  | Edited By:
Edited At: |  | Edited At: | 2023-12-21 09:00:41
Bundle No: | 3 | Bundle No: | 4
Coil No: | 1 | Coil No: | 1
Coil Weight: | 200 | Coil Weight: | 200
No. Leburan: | 2325909-D1123A0246005 | No. Leburan: | 2325909-D1123A0246005
Area: | Bahan Baku | Area: | Bahan Baku
Dies Number: | 0 | Dies Number: | 0
Diameter Ujung: | 0 | Diameter Ujung: | 0
Diameter Tengah: | 0 | Diameter Tengah: | 0
Diameter Ekor: | 0 | Diameter Ekor: | 0
Kelurusan Aktual: | 0 | Kelurusan Aktual: | 0
Panjang Aktual: | 0 | Panjang Aktual: | 0
Berat FG: | 0 | Berat FG: | 0
QTY (Pcs): | 0 | QTY (Pcs): | 0
Judgement: | WASTE | Judgement: | WASTE
Visual: |  | Visual:
Created By: | Friedhelm Sibylle | Created By: | Friedhelm Sibylle
Created At: | 2023-12-21 09:00:55 | Created At: | 2023-12-21 09:01:14
Edited By: |  | Edited By:
Edited At: |  | Edited At: | 2023-12-21 09:01:14

## Downtime Record
No. | Start | End | Duration | Reason | Remarks
1 | 2023-12-21 07:42:59 | 2023-12-21 07:53:45 | 10 min 46 sec | management ¦ Setting Awal
2 | 2023-12-21 07:53:59 | 2023-12-21 07:54:29 | 30 sec | management ¦ System Error
3 | 2023-12-21 07:54:45 | 2023-12-21 07:55:00 | 15 sec | management ¦ System Error
4 | 2023-12-21 07:55:16 | 2023-12-21 07:59:31 | 4 min 15 sec | waste ¦ Trouble Polsihing/Two Roll ¦ Setting Ulang Kelurusan
5 | 2023-12-21 08:00:15 | 2023-12-21 08:00:31 | 16 sec | management ¦ System Error
6 | 2023-12-21 08:00:45 | 2023-12-21 08:01:45 | 1 min 0 sec | waste ¦ Trouble Polsihing/Two Roll ¦ Setting Ulang Kelurusan
7 | 2023-12-21 08:02:15 | 2023-12-21 08:10:15 | 8 min 0 sec | waste ¦ Setting Ulang (Drawing - Cutting - Polishing)
8 | 2023-12-21 08:10:45 | 2023-12-21 08:12:32 | 1 min 47 sec | waste ¦ Setting Ulang (Drawing - Cutting - Polishing)
9 | 2023-12-21 08:12:46 | 2023-12-21 08:16:31 | 3 min 45 sec | waste ¦ Trouble Cutting ¦ Sensor Cutting Error
10 | 2023-12-21 08:16:46 | 2023-12-21 08:17:17 | 31 sec | management ¦ System Error
11 | 2023-12-21 08:20:31 | 2023-12-21 08:20:45 | 14 sec | management ¦ System Error
12 | 2023-12-21 08:23:46 | 2023-12-21 08:25:16 | 1 min 30 sec | management ¦ Setting Pergantian Coil/Material (Cutting Awal/akhir Coil)
13 | 2023-12-21 08:25:46 | 2023-12-21 08:26:31 | 45 sec | management ¦ System Error
14 | 2023-12-21 08:27:01 | 2023-12-21 08:53:47 | 26 min 46 sec | management ¦ Setting Awal | setting wo berikutnya
15 | 2023-12-21 08:54:17 | 2023-12-21 08:54:31 | 14 sec | management ¦ System Error
16 | 2023-12-21 08:54:47 | 2023-12-21 08:55:48 | 1 min 1 sec | management ¦ System Error
17 | 2023-12-21 08:56:48 | 2023-12-21 08:58:02 | 1 min 14 sec | management ¦ Setting Awal
18 | 2023-12-21 08:58:16 | 2023-12-21 09:01:03 | 2 min 47 sec | management ¦ Setting Awal
19 | 2023-12-21 09:01:17 | 2023-12-21 09:05:01 | 3 min 44 sec | waste ¦ Trouble Polsihing/Two Roll ¦ Setting Ulang Kelurusan
20 | 2023-12-21 09:06:18 | 2023-12-21 09:07:32 | 1 min 14 sec | management ¦ System Error