## Workorder Data
WO Number: | WO/2023/03549
Production Plan: | 27 | Performance: | 71.97 %
Process duration: | 45 | Availability: | 80.11 %
|  | Quality: | 100 %
Total Production: | 37
Good: | 37 | OEE: | 57.66 %
Not Good: | 0
Total Downtime: | 33 Mins 26 Secs
Management: | 29 min 55 sec
Waste: | 3 min 31 sec
Created By: | Gertraud Ottomar | Processed By: | Friedhelm Sibylle
Created At: | 2023-12-19 15:59:46 | Start Time: | 2023-12-21 09:11:06
Edited By: | Gertraud Ottomar | End Time: | 2023-12-21 09:56:25
Edited At: | 2023-12-21 09:53:56
Supplier: | Parisian, Murray and Wisozk | Customer: | Giguère
Grade: | SAE9254 | Straightness Std: | 2/1000mm
Diameter: | 20 | size: | 18.3 X 3600
QTY (Kg): | 200 | Tolerance: | (+0.05 , -0.05)
QTY (Coil): | 1 | Reduction Rate: | 16.28
QTY (Bundle): | 4 | Shape: | Round
|  | QTY (Kg): | 200
Remarks: | NEW ITEM (*Note toleransi panjang +/- 12mm)(*Coil untuk WO/2023/03548- WO/2023/03552) | QTY (Pcs): | 27
|  | Chamfer: | No
|  | Color: | TANPA PEWARNAAN
|  | Machine: | MC-004

## Production Report
Bundle No: | 1 | Bundle No: | 2
Coil No: | 1 | Coil No: | 1
Coil Weight: | 200 | Coil Weight: | 200
No. Leburan: | 2325909-D1123A0246005 | No. Leburan: | 2325909-D1123A0246005
Area: | Bahan Baku | Area: | Bahan Baku
Dies Number: | c-18.300-(080)-01-WZ | Dies Number: | 0
Diameter Ujung: | 18.3 | Diameter Ujung: | 0
Diameter Tengah: | 18.338 | Diameter Tengah: | 0
Diameter Ekor: | 18.298 | Diameter Ekor: | 0
Kelurusan Aktual: | 0.800/1000 | Kelurusan Aktual: | 0
Panjang Aktual: | 3600 | Panjang Aktual: | 0
Berat FG: | 273 | Berat FG: | 0
QTY (Pcs): | 37 | QTY (Pcs): | 0
Judgement: | GOOD | Judgement: | WASTE
Visual: | OK | Visual:
Created By: | Friedhelm Sibylle | Created By: | Friedhelm Sibylle
Created At: | 2023-12-21 09:50:19 | Created At: | 2023-12-21 09:51:21
Edited By: |  | Edited By:
Edited At: |  | Edited At: | 2023-12-21 09:51:21
Bundle No: | 3 | Bundle No: | 4
Coil No: | 1 | Coil No: | 1
Coil Weight: | 200 | Coil Weight: | 200
No. Leburan: | 2325909-D1123A0246005 | No. Leburan: | 2325909-D1123A0246005
Area: | Bahan Baku | Area: | Bahan Baku
Dies Number: | 0 | Dies Number: | 0
Diameter Ujung: | 0 | Diameter Ujung: | 0
Diameter Tengah: | 0 | Diameter Tengah: | 0
Diameter Ekor: | 0 | Diameter Ekor: | 0
Kelurusan Aktual: | 0 | Kelurusan Aktual: | 0
Panjang Aktual: | 0 | Panjang Aktual: | 0
Berat FG: | 0 | Berat FG: | 0
QTY (Pcs): | 0 | QTY (Pcs): | 0
Judgement: | WASTE | Judgement: | WASTE
Visual: |  | Visual:
Created By: | Friedhelm Sibylle | Created By: | Friedhelm Sibylle
Created At: | 2023-12-21 09:52:00 | Created At: | 2023-12-21 09:52:13
Edited By: |  | Edited By:
Edited At: |  | Edited At: | 2023-12-21 09:52:13

## Downtime Record
No. | Start | End | Duration | Reason | Remarks
1 | 2023-12-21 09:11:06 | 2023-12-21 09:11:17 | 11 sec | management ¦ System Error
2 | 2023-12-21 09:13:49 | 2023-12-21 09:14:03 | 14 sec | management ¦ System Error
3 | 2023-12-21 09:15:47 | 2023-12-21 09:19:18 | 3 min 31 sec | waste ¦ Trouble Polsihing/Two Roll ¦ Setting Ulang Kelurusan
4 | 2023-12-21 09:20:02 | 2023-12-21 09:21:03 | 1 min 1 sec | management ¦ System Error
5 | 2023-12-21 09:22:03 | 2023-12-21 09:27:02 | 4 min 59 sec | management ¦ Setting Awal
6 | 2023-12-21 09:27:32 | 2023-12-21 09:47:02 | 19 min 30 sec | management ¦ Setting Awal | SETING AWAL WO BERIKUTNYA
7 | 2023-12-21 09:47:18 | 2023-12-21 09:47:33 | 15 sec | management ¦ System Error
8 | 2023-12-21 09:47:49 | 2023-12-21 09:48:03 | 14 sec | management ¦ System Error
9 | 2023-12-21 09:48:19 | 2023-12-21 09:49:19 | 1 min 0 sec | management ¦ System Error
10 | 2023-12-21 09:49:33 | 2023-12-21 09:49:49 | 16 sec | management ¦ System Error
11 | 2023-12-21 09:50:49 | 2023-12-21 09:53:04 | 2 min 15 sec | management ¦ Setting Pergantian Coil/Material (Cutting Awal/akhir Coil)