## Workorder Data
WO Number: | WO/2023/03550
Production Plan: | 47 | Performance: | 66.84 %
Process duration: | 56 | Availability: | 47.63 %
|  | Quality: | 94 %
Total Production: | 53
Good: | 50 | OEE: | 29.93 %
Not Good: | 3
Total Downtime: | 37 Mins 46 Secs
Management: | 15 min 54 sec
Waste: | 21 min 52 sec
Created By: | Gertraud Ottomar | Processed By: | Friedhelm Sibylle
Created At: | 2023-12-19 16:05:56 | Start Time: | 2023-12-21 09:56:44
Edited By: | Gertraud Ottomar | End Time: | 2023-12-21 10:52:53
Edited At: | 2023-12-21 10:50:56
Supplier: | Parisian, Murray and Wisozk | Customer: | Giguère
Grade: | SAE9254 | Straightness Std: | 2/1000mm
Diameter: | 20 | size: | 18.8 X 3900
QTY (Kg): | 400 | Tolerance: | (+0.05 , -0.05)
QTY (Coil): | 1 | Reduction Rate: | 11.64
QTY (Bundle): | 4 | Shape: | Round
|  | QTY (Kg): | 400
Remarks: | NEW ITEM (*Note toleransi panjang +/- 12mm) (*Coil untuk WO/2023/03548- WO/2023/03552) | QTY (Pcs): | 47
|  | Chamfer: | No
|  | Color: | TANPA PEWARNAAN
|  | Machine: | MC-004

## Production Report
Bundle No: | 1 | Bundle No: | 2
Coil No: | 1 | Coil No: | 1
Coil Weight: | 400 | Coil Weight: | 400
No. Leburan: | 2325909-D1123A0246005 | No. Leburan: | 2325909-D1123A0246005
Area: | Bahan Baku | Area: | Bahan Baku
Dies Number: | C-18.750-(15)-01-TF | Dies Number: | C-18.750-(15)-01-TF
Diameter Ujung: | 18.78 | Diameter Ujung: | 18.78
Diameter Tengah: | 18.83 | Diameter Tengah: | 18.823
Diameter Ekor: | 18.805 | Diameter Ekor: | 18.809
Kelurusan Aktual: | 0.800/1000 | Kelurusan Aktual: | 0.800/1000
Panjang Aktual: | 3907 | Panjang Aktual: | 3800
Berat FG: | 422 | Berat FG: | 24
QTY (Pcs): | 50 | QTY (Pcs): | 3
Judgement: | GOOD | Judgement: | NOT GOOD
Visual: | OK | Visual: | IL
Created By: | Friedhelm Sibylle | Created By: | Friedhelm Sibylle
Created At: | 2023-12-21 10:46:10 | Created At: | 2023-12-21 10:48:41
Edited By: | Friedhelm Sibylle | Edited By:
Edited At: | 2023-12-21 10:47:10 | Edited At: | 2023-12-21 10:48:41
Bundle No: | 3 | Bundle No: | 4
Coil No: | 1 | Coil No: | 1
Coil Weight: | 400 | Coil Weight: | 400
No. Leburan: | 2325909-D1123A0246005 | No. Leburan: | 2325909-D1123A0246005
Area: | Bahan Baku | Area: | Bahan Baku
Dies Number: | 0 | Dies Number: | 0
Diameter Ujung: | 0 | Diameter Ujung: | 0
Diameter Tengah: | 0 | Diameter Tengah: | 0
Diameter Ekor: | 0 | Diameter Ekor: | 0
Kelurusan Aktual: | 0 | Kelurusan Aktual: | 0
Panjang Aktual: | 0 | Panjang Aktual: | 0
Berat FG: | 0 | Berat FG: | 0
QTY (Pcs): | 0 | QTY (Pcs): | 0
Judgement: | WASTE | Judgement: | WASTE
Visual: |  | Visual:
Created By: | Friedhelm Sibylle | Created By: | Friedhelm Sibylle
Created At: | 2023-12-21 10:49:34 | Created At: | 2023-12-21 10:49:52
Edited By: |  | Edited By:
Edited At: |  | Edited At: | 2023-12-21 10:49:52

## Downtime Record
No. | Start | End | Duration | Reason | Remarks
1 | 2023-12-21 09:56:44 | 2023-12-21 09:59:49 | 3 min 5 sec | waste ¦ Trouble Polsihing/Two Roll ¦ Setting Ulang Kelurusan
2 | 2023-12-21 10:00:35 | 2023-12-21 10:00:49 | 14 sec | management ¦ System Error
3 | 2023-12-21 10:07:04 | 2023-12-21 10:07:19 | 15 sec | management ¦ System Error
4 | 2023-12-21 10:08:35 | 2023-12-21 10:08:49 | 14 sec | management ¦ System Error
5 | 2023-12-21 10:09:35 | 2023-12-21 10:09:49 | 14 sec | management ¦ System Error
6 | 2023-12-21 10:10:19 | 2023-12-21 10:10:33 | 14 sec | management ¦ System Error
7 | 2023-12-21 10:13:20 | 2023-12-21 10:14:48 | 1 min 28 sec | management ¦ Setting Pergantian Coil/Material (Cutting Awal/akhir Coil)
8 | 2023-12-21 10:15:34 | 2023-12-21 10:34:21 | 18 min 47 sec | waste ¦ Polishing Ulang | polising ulang karena Bengkok,
9 | 2023-12-21 10:34:35 | 2023-12-21 10:35:05 | 30 sec | management ¦ System Error
10 | 2023-12-21 10:35:35 | 2023-12-21 10:36:19 | 44 sec | management ¦ System Error
11 | 2023-12-21 10:36:35 | 2023-12-21 10:38:36 | 2 min 1 sec | management ¦ Setting Pergantian Coil/Material (Cutting Awal/akhir Coil)
12 | 2023-12-21 10:38:50 | 2023-12-21 10:39:04 | 14 sec | management ¦ System Error
13 | 2023-12-21 10:39:20 | 2023-12-21 10:39:34 | 14 sec | management ¦ System Error
14 | 2023-12-21 10:39:50 | 2023-12-21 10:40:04 | 14 sec | management ¦ System Error
15 | 2023-12-21 10:40:50 | 2023-12-21 10:45:21 | 4 min 31 sec | management ¦ Setting Awal | setting awal wo berikutnya
16 | 2023-12-21 10:45:49 | 2023-12-21 10:50:36 | 4 min 47 sec | management ¦ Setting Awal