## Workorder Data
WO Number: | WO/2023/03568
Production Plan: | 438 | Performance: | 77.27 %
Process duration: | 209 | Availability: | 64.19 %
|  | Quality: | 98.12 %
Total Production: | 433
Good: | 425 | OEE: | 48.66 %
Not Good: | 8
Total Downtime: | 2 Hours 42 Mins 42 Secs
Management: | 43 min 3 sec
Waste: | 26 min 18 sec
Created By: | Gertraud Ottomar | Processed By: | Kristiane Constanze
Created At: | 2023-12-20 14:49:38 | Start Time: | 2023-12-22 09:46:25
Edited By: |  | End Time: | 2023-12-22 13:15:33
Edited At:
Supplier: | Schmeler, Schneider and Hane | Customer: | Dufour S.A.
Grade: | SS400 | Straightness Std: | 0
Diameter: | 18 | size: | 16 X 3000
QTY (Kg): | 2076 | Tolerance: | (+0 , -0.04)
QTY (Coil): | 1 | Reduction Rate: | 20.99
QTY (Bundle): | 7 | Shape: | Round
|  | QTY (Kg): | 500
Remarks: |  | QTY (Pcs): | 106
|  | Chamfer: | No
|  | Color: | TANPA PEWARNAAN
|  | Machine: | MC-002

## Production Report
Bundle No: | 1 | Bundle No: | 2
Coil No: | 1 | Coil No: | 1
Coil Weight: | 2076 | Coil Weight: | 2076
No. Leburan: | 420121-3I4-11725 | No. Leburan: | 420121-3I4-11725
Area: | A | Area: | A
Dies Number: | C-16.000(-25)-10-TF | Dies Number: | C-16.000(-25)-10-TF
Diameter Ujung: | 15.975 | Diameter Ujung: | 15.97
Diameter Tengah: | 15.985 | Diameter Tengah: | 15.978
Diameter Ekor: | 15.972 | Diameter Ekor: | 15.971
Kelurusan Aktual: | 0 | Kelurusan Aktual: | 0
Panjang Aktual: | 3020 | Panjang Aktual: | 3020
Berat FG: | 499 | Berat FG: | 500
QTY (Pcs): | 106 | QTY (Pcs): | 106
Judgement: | GOOD | Judgement: | GOOD
Visual: | OK | Visual: | OK
Created By: | Kristiane Constanze | Created By: | Kristiane Constanze
Created At: | 2023-12-22 11:06:08 | Created At: | 2023-12-22 11:19:17
Edited By: |  | Edited By:
Edited At: |  | Edited At: | 2023-12-22 11:19:17
Bundle No: | 3 | Bundle No: | 4
Coil No: | 1 | Coil No: | 1
Coil Weight: | 2076 | Coil Weight: | 2076
No. Leburan: | 420121-3I4-11725 | No. Leburan: | 420121-3I4-11725
Area: | A | Area: | A
Dies Number: | C-16.000(-25)-10-TF | Dies Number: | C-16.000(-25)-10-TF
Diameter Ujung: | 15.972 | Diameter Ujung: | 15.97
Diameter Tengah: | 15.98 | Diameter Tengah: | 15.982
Diameter Ekor: | 15.972 | Diameter Ekor: | 15.971
Kelurusan Aktual: | 0 | Kelurusan Aktual: | 0
Panjang Aktual: | 3020 | Panjang Aktual: | 3020
Berat FG: | 500 | Berat FG: | 504
QTY (Pcs): | 106 | QTY (Pcs): | 107
Judgement: | GOOD | Judgement: | GOOD
Visual: | OK | Visual: | OK
Created By: | Kristiane Constanze | Created By: | Kristiane Constanze
Created At: | 2023-12-22 11:27:54 | Created At: | 2023-12-22 13:12:28
Edited By: | Kristiane Constanze | Edited By:
Edited At: | 2023-12-22 11:28:10 | Edited At: | 2023-12-22 13:12:28
Bundle No: | 5 | Bundle No: | 6
Coil No: | 1 | Coil No: | 1
Coil Weight: | 2076 | Coil Weight: | 2076
No. Leburan: | 420121-3I4-11725 | No. Leburan: | 420121-3I4-11725
Area: | A | Area: | A
Dies Number: | C-16.000(-25)-10-TF | Dies Number: | 0
Diameter Ujung: | 15.97 | Diameter Ujung: | 0
Diameter Tengah: | 15.982 | Diameter Tengah: | 0
Diameter Ekor: | 15.971 | Diameter Ekor: | 0
Kelurusan Aktual: | 0 | Kelurusan Aktual: | 0
Panjang Aktual: | 3020 | Panjang Aktual: | 0
Berat FG: | 38 | Berat FG: | 0
QTY (Pcs): | 8 | QTY (Pcs): | 0
Judgement: | NOT GOOD | Judgement: | WASTE
Visual: | PO | Visual:
Created By: | Kristiane Constanze | Created By: | Kristiane Constanze
Created At: | 2023-12-22 13:14:53 | Created At: | 2023-12-22 13:15:09
Edited By: |  | Edited By:
Edited At: |  | Edited At: | 2023-12-22 13:15:09
Bundle No: | 7
Coil No: | 1
Coil Weight: | 2076
No. Leburan: | 420121-3I4-11725
Area: | A
Dies Number: | 0
Diameter Ujung: | 0
Diameter Tengah: | 0
Diameter Ekor: | 0
Kelurusan Aktual: | 0
Panjang Aktual: | 0
Berat FG: | 0
QTY (Pcs): | 0
Judgement: | WASTE
Visual:
Created By: | Kristiane Constanze
Created At: | 2023-12-22 13:15:21
Edited By:
Edited At:

## Downtime Record
No. | Start | End | Duration | Reason | Remarks
1 | 2023-12-22 09:46:25 | 2023-12-22 10:12:00 | 25 min 35 sec | management ¦ Setting Awal
2 | 2023-12-22 10:12:15 | 2023-12-22 10:13:10 | 55 sec | management ¦ Setting Awal
3 | 2023-12-22 10:13:25 | 2023-12-22 10:13:45 | 20 sec | management ¦ Setting Awal
4 | 2023-12-22 10:14:15 | 2023-12-22 10:14:51 | 36 sec | management ¦ Setting Awal
5 | 2023-12-22 10:15:31 | 2023-12-22 10:16:21 | 50 sec | management ¦ Setting Awal
6 | 2023-12-22 10:16:31 | 2023-12-22 10:22:36 | 6 min 5 sec | management ¦ Cek Setting (Drawing-Cutting-Polishing)
7 | 2023-12-22 10:22:56 | 2023-12-22 10:23:06 | 10 sec | management ¦ System Error
8 | 2023-12-22 10:23:11 | 2023-12-22 10:23:46 | 35 sec | management ¦ System Error
9 | 2023-12-22 10:27:32 | 2023-12-22 10:28:27 | 55 sec | management ¦ System Error
10 | 2023-12-22 10:29:57 | 2023-12-22 10:40:43 | 10 min 46 sec | waste ¦ Trouble Polsihing/Two Roll ¦ Gosok Kuningan Polsihing/Two Roll
11 | 2023-12-22 10:41:08 | 2023-12-22 10:52:55 | 11 min 47 sec | waste ¦ Trouble Polsihing/Two Roll ¦ Gosok Kuningan Polsihing/Two Roll
12 | 2023-12-22 10:53:15 | 2023-12-22 10:57:00 | 3 min 45 sec | waste ¦ Trouble Drawing ¦ Gosok Slide/Jaw
13 | 2023-12-22 10:57:55 | 2023-12-22 10:59:31 | 1 min 36 sec | management ¦ System Error
14 | 2023-12-22 11:12:42 | 2023-12-22 11:14:17 | 1 min 35 sec | management ¦ System Error
15 | 2023-12-22 11:15:02 | 2023-12-22 11:18:53 | 3 min 51 sec | management ¦ Cek Setting (Drawing-Cutting-Polishing)
16 | 2023-12-22 11:30:39 | 2023-12-22 12:30:02 | 59 min 23 sec | off ¦ Istirahat
17 | 2023-12-22 12:30:02 | 2023-12-22 13:04:00 | 33 min 58 sec | off ¦ Istirahat