## Workorder Data
WO Number: | WO/2023/03570
Production Plan: | 631 | Performance: | 74.38 %
Process duration: | 1082 | Availability: | 43.38 %
|  | Quality: | 97.52 %
Total Production: | 621
Good: | 606 | OEE: | 31.47 %
Not Good: | 15
Total Downtime: | 17 Hours 0 Mins 15 Secs
Management: | 38 min 56 sec
Waste: | 1 Hours 21 Mins 19 Secs
Created By: | Gertraud Ottomar | Processed By: | Kristiane Constanze
Created At: | 2023-12-21 09:10:03 | Start Time: | 2023-12-21 15:43:23
Edited By: |  | End Time: | 2023-12-22 09:46:16
Edited At:
Supplier: | Parisian, Murray and Wisozk | Customer: | Giguère
Grade: | SAE9254 | Straightness Std: | 2/1000mm
Diameter: | 17 | size: | 15 X 2320
QTY (Kg): | 2030 | Tolerance: | (+0.08 , -0.08)
QTY (Coil): | 1 | Reduction Rate: | 22.15
QTY (Bundle): | 5 | Shape: | Round
|  | QTY (Kg): | 1000
Remarks: | (*Note toleransi panjang +/- 12mm , *Qty per bundle 800-1100 Kg) | QTY (Pcs): | 311
|  | Chamfer: | No
|  | Color: | TANPA PEWARNAAN
|  | Machine: | MC-002

## Production Report
Bundle No: | 1 | Bundle No: | 2
Coil No: | 1 | Coil No: | 1
Coil Weight: | 2030 | Coil Weight: | 2030
No. Leburan: | 2325909-D1123A0233002 | No. Leburan: | 2325909-D1123A0233002
Area: | Bahan Baku | Area: | Bahan Baku
Dies Number: | C-15.000(70)-10-TF | Dies Number: | c-15.000(-070)-10-TF
Diameter Ujung: | 14.965 | Diameter Ujung: | 14.97
Diameter Tengah: | 15.02 | Diameter Tengah: | 15.015
Diameter Ekor: | 14.972 | Diameter Ekor: | 14.971
Kelurusan Aktual: | 0.900/1000 | Kelurusan Aktual: | 0.800/1000
Panjang Aktual: | 2320 | Panjang Aktual: | 2320
Berat FG: | 999 | Berat FG: | 949
QTY (Pcs): | 311 | QTY (Pcs): | 295
Judgement: | GOOD | Judgement: | GOOD
Visual: | OK | Visual: | OK
Created By: | Kristiane Constanze | Created By: | Kristiane Constanze
Created At: | 2023-12-22 09:13:06 | Created At: | 2023-12-22 09:43:18
Edited By: |  | Edited By:
Edited At: |  | Edited At: | 2023-12-22 09:43:18
Bundle No: | 3 | Bundle No: | 4
Coil No: | 1 | Coil No: | 1
Coil Weight: | 2030 | Coil Weight: | 2030
No. Leburan: | 2325909-D1123A0233002 | No. Leburan: | 2325909-D1123A0233002
Area: | Bahan Baku | Area: | Bahan Baku
Dies Number: | c-15.000(-070)-10-TF | Dies Number: | 0
Diameter Ujung: | 14.97 | Diameter Ujung: | 0
Diameter Tengah: | 15.015 | Diameter Tengah: | 0
Diameter Ekor: | 14.971 | Diameter Ekor: | 0
Kelurusan Aktual: | 0.800/1000 | Kelurusan Aktual: | 0
Panjang Aktual: | 2305 | Panjang Aktual: | 0
Berat FG: | 47 | Berat FG: | 0
QTY (Pcs): | 15 | QTY (Pcs): | 0
Judgement: | NOT GOOD | Judgement: | WASTE
Visual: | IL | Visual:
Created By: | Kristiane Constanze | Created By: | Kristiane Constanze
Created At: | 2023-12-22 09:44:32 | Created At: | 2023-12-22 09:44:44
Edited By: |  | Edited By:
Edited At: |  | Edited At: | 2023-12-22 09:44:44
Bundle No: | 5
Coil No: | 1
Coil Weight: | 2030
No. Leburan: | 2325909-D1123A0233002
Area: | Bahan Baku
Dies Number: | 0
Diameter Ujung: | 0
Diameter Tengah: | 0
Diameter Ekor: | 0
Kelurusan Aktual: | 0
Panjang Aktual: | 0
Berat FG: | 0
QTY (Pcs): | 0
Judgement: | WASTE
Visual:
Created By: | Kristiane Constanze
Created At: | 2023-12-22 09:44:56
Edited By:
Edited At:

## Downtime Record
No. | Start | End | Duration | Reason | Remarks
1 | 2023-12-21 15:43:23 | 2023-12-21 15:48:11 | 4 min 48 sec | management ¦ Setting Awal
2 | 2023-12-21 15:48:25 | 2023-12-21 15:49:16 | 51 sec | management ¦ System Error
3 | 2023-12-21 15:49:31 | 2023-12-21 15:49:51 | 20 sec | management ¦ System Error
4 | 2023-12-21 15:50:06 | 2023-12-21 15:50:11 | 5 sec | management ¦ System Error
5 | 2023-12-21 15:51:01 | 2023-12-21 16:00:02 | 9 min 1 sec | management ¦ Bersih-bersih Area
6 | 2023-12-21 16:00:02 | 2023-12-21 18:00:02 | 120 min 0 sec | off ¦ Off Production
7 | 2023-12-21 18:00:02 | 2023-12-21 19:00:02 | 60 min 0 sec | off ¦ Off Production
8 | 2023-12-21 19:00:02 | 2023-12-22 00:00:02 | 300 min 0 sec | off ¦ Off Production
9 | 2023-12-22 00:00:02 | 2023-12-22 07:00:02 | 420 min 0 sec | off ¦ Off Production
10 | 2023-12-22 07:00:02 | 2023-12-22 07:14:11 | 14 min 9 sec | management ¦ Setting Awal
11 | 2023-12-22 07:14:36 | 2023-12-22 07:14:51 | 15 sec | management ¦ System Error
12 | 2023-12-22 07:15:16 | 2023-12-22 07:16:41 | 1 min 25 sec | management ¦ System Error
13 | 2023-12-22 07:19:56 | 2023-12-22 07:53:05 | 33 min 9 sec | waste ¦ Trouble Cutting ¦ Cutting/Impact Shear Rusak
14 | 2023-12-22 08:11:12 | 2023-12-22 08:17:48 | 6 min 36 sec | waste ¦ Trouble Cutting ¦ Cutting Tidak Motong
15 | 2023-12-22 08:19:08 | 2023-12-22 09:00:42 | 41 min 34 sec | waste ¦ Trouble Cutting ¦ Cutting/Impact Shear Rusak
16 | 2023-12-22 09:00:57 | 2023-12-22 09:02:28 | 1 min 31 sec | management ¦ System Error
17 | 2023-12-22 09:02:43 | 2023-12-22 09:02:48 | 5 sec | management ¦ System Error
18 | 2023-12-22 09:03:03 | 2023-12-22 09:03:23 | 20 sec | management ¦ System Error
19 | 2023-12-22 09:23:55 | 2023-12-22 09:24:35 | 40 sec | management ¦ System Error
20 | 2023-12-22 09:27:15 | 2023-12-22 09:28:20 | 1 min 5 sec | management ¦ System Error
21 | 2023-12-22 09:29:00 | 2023-12-22 09:29:41 | 41 sec | management ¦ System Error
22 | 2023-12-22 09:29:56 | 2023-12-22 09:31:46 | 1 min 50 sec | management ¦ System Error
23 | 2023-12-22 09:32:06 | 2023-12-22 09:33:56 | 1 min 50 sec | management ¦ System Error