## Workorder Data
WO Number: | WO/2023/03571
Production Plan: | 226 | Performance: | 81.81 %
Process duration: | 1024 | Availability: | 77.59 %
|  | Quality: | 97.25 %
Total Production: | 224
Good: | 218 | OEE: | 61.73 %
Not Good: | 6
Total Downtime: | 16 Hours 8 Mins 51 Secs
Management: | 52 min 36 sec
Waste: | 16 min 15 sec
Created By: | Gertraud Ottomar | Processed By: | Friedhelm Sibylle
Created At: | 2023-12-21 09:15:53 | Start Time: | 2023-12-21 15:12:57
Edited By: | Gertraud Ottomar | End Time: | 2023-12-22 08:17:18
Edited At: | 2023-12-22 08:16:05
Supplier: | Parisian, Murray and Wisozk | Customer: | Giguère
Grade: | SAE9254 | Straightness Std: | 2/1000mm
Diameter: | 20 | size: | 18 X 4625
QTY (Kg): | 2085 | Tolerance: | (+0.08 , -0.08)
QTY (Coil): | 1 | Reduction Rate: | 19
QTY (Bundle): | 5 | Shape: | Round
|  | QTY (Kg): | 1000
Remarks: | (*Note toleransi panjang +/- 12mm , *Qty per bundle 800-1100 Kg) | QTY (Pcs): | 108
|  | Chamfer: | No
|  | Color: | TANPA PEWARNAAN
|  | Machine: | MC-004

## Production Report
Bundle No: | 1 | Bundle No: | 2
Coil No: | 1 | Coil No: | 1
Coil Weight: | 2085 | Coil Weight: | 2085
No. Leburan: | 2325909-D1123A0247007 | No. Leburan: | 2325909-D1123A0247007
Area: | Bahan Baku | Area: | Bahan Baku
Dies Number: | C-18.000-(80)-10-TF | Dies Number: | C-18.000-(80)-10-TF
Diameter Ujung: | 17.967 | Diameter Ujung: | 17.97
Diameter Tengah: | 18.01 | Diameter Tengah: | 18.01
Diameter Ekor: | 17.968 | Diameter Ekor: | 17.968
Kelurusan Aktual: | 0.800/1000 | Kelurusan Aktual: | 0.800/1000
Panjang Aktual: | 4620 | Panjang Aktual: | 4626
Berat FG: | 1005 | Berat FG: | 1005
QTY (Pcs): | 109 | QTY (Pcs): | 109
Judgement: | GOOD | Judgement: | GOOD
Visual: | OK | Visual: | OK
Created By: | Friedhelm Sibylle | Created By: | Friedhelm Sibylle
Created At: | 2023-12-21 15:43:37 | Created At: | 2023-12-22 08:10:28
Edited By: |  | Edited By:
Edited At: |  | Edited At: | 2023-12-22 08:10:28
Bundle No: | 3 | Bundle No: | 4
Coil No: | 1 | Coil No: | 1
Coil Weight: | 2085 | Coil Weight: | 2085
No. Leburan: | 2325909-D1123A0247007 | No. Leburan: | 2325909-D1123A0247007
Area: | Bahan Baku | Area: | Bahan Baku
Dies Number: | C-18.000-(80)-10-TF | Dies Number: | 0
Diameter Ujung: | 17.97 | Diameter Ujung: | 0
Diameter Tengah: | 18.01 | Diameter Tengah: | 0
Diameter Ekor: | 17.96 | Diameter Ekor: | 0
Kelurusan Aktual: | 0.800/1000 | Kelurusan Aktual: | 0
Panjang Aktual: | 4500 | Panjang Aktual: | 0
Berat FG: | 54 | Berat FG: | 0
QTY (Pcs): | 6 | QTY (Pcs): | 0
Judgement: | NOT GOOD | Judgement: | WASTE
Visual: | IL | Visual:
Created By: | Friedhelm Sibylle | Created By: | Friedhelm Sibylle
Created At: | 2023-12-22 08:13:00 | Created At: | 2023-12-22 08:13:17
Edited By: |  | Edited By:
Edited At: |  | Edited At: | 2023-12-22 08:13:17
Bundle No: | 5
Coil No: | 1
Coil Weight: | 2085
No. Leburan: | 2325909-D1123A0247007
Area: | Bahan Baku
Dies Number: | 0
Diameter Ujung: | 0
Diameter Tengah: | 0
Diameter Ekor: | 0
Kelurusan Aktual: | 0
Panjang Aktual: | 0
Berat FG: | 0
QTY (Pcs): | 0
Judgement: | WASTE
Visual:
Created By: | Friedhelm Sibylle
Created At: | 2023-12-22 08:13:33
Edited By:
Edited At:

## Downtime Record
No. | Start | End | Duration | Reason | Remarks
1 | 2023-12-21 15:12:57 | 2023-12-21 15:13:38 | 41 sec | management ¦ System Error
2 | 2023-12-21 15:14:58 | 2023-12-21 15:15:12 | 14 sec | management ¦ System Error
3 | 2023-12-21 15:27:43 | 2023-12-21 15:27:59 | 16 sec | management ¦ System Error
4 | 2023-12-21 15:40:28 | 2023-12-21 15:40:44 | 16 sec | management ¦ System Error
5 | 2023-12-21 15:41:01 | 2023-12-21 15:41:14 | 13 sec | management ¦ System Error
6 | 2023-12-21 15:43:59 | 2023-12-21 15:44:15 | 16 sec | management ¦ System Error
7 | 2023-12-21 15:45:29 | 2023-12-21 15:46:29 | 1 min 0 sec | waste ¦ Trouble Cutting ¦ Cutting Tidak Motong
8 | 2023-12-21 15:46:59 | 2023-12-21 15:49:00 | 2 min 1 sec | waste ¦ Trouble Cutting ¦ Cutting Tidak Motong
9 | 2023-12-21 15:49:30 | 2023-12-21 15:50:58 | 1 min 28 sec | waste ¦ Trouble Cutting ¦ Cutting Tidak Motong
10 | 2023-12-21 15:51:14 | 2023-12-21 16:00:02 | 8 min 48 sec | management ¦ Bersih-bersih Area
11 | 2023-12-21 16:00:02 | 2023-12-21 18:00:02 | 120 min 0 sec | off ¦ Off Production
12 | 2023-12-21 18:00:02 | 2023-12-21 19:00:02 | 60 min 0 sec | off ¦ Off Production
13 | 2023-12-21 19:00:02 | 2023-12-22 00:00:02 | 300 min 0 sec | off ¦ Off Production
14 | 2023-12-22 00:00:02 | 2023-12-22 07:00:02 | 420 min 0 sec | off ¦ Off Production
15 | 2023-12-22 07:00:02 | 2023-12-22 07:12:27 | 12 min 25 sec | management ¦ Briefing | brefing jm 07:00 sd 07:07 cek mesin jm 07:07 sd 07:12
16 | 2023-12-22 07:12:57 | 2023-12-22 07:14:57 | 2 min 0 sec | waste ¦ Trouble Drawing ¦ Gosok Slide/Jaw
17 | 2023-12-22 07:16:58 | 2023-12-22 07:17:12 | 14 sec | management ¦ System Error
18 | 2023-12-22 07:17:28 | 2023-12-22 07:17:42 | 14 sec | management ¦ System Error
19 | 2023-12-22 07:19:12 | 2023-12-22 07:19:26 | 14 sec | management ¦ System Error
20 | 2023-12-22 07:22:13 | 2023-12-22 07:29:28 | 7 min 15 sec | waste ¦ Trouble Drawing ¦ Gosok Slide/Jaw
21 | 2023-12-22 07:29:58 | 2023-12-22 07:31:13 | 1 min 15 sec | waste ¦ Trouble Cutting ¦ Sensor Cutting Error
22 | 2023-12-22 07:31:43 | 2023-12-22 07:31:57 | 14 sec | management ¦ System Error
23 | 2023-12-22 07:33:13 | 2023-12-22 07:33:43 | 30 sec | management ¦ System Error
24 | 2023-12-22 07:35:28 | 2023-12-22 07:35:42 | 14 sec | management ¦ System Error
25 | 2023-12-22 07:37:42 | 2023-12-22 07:37:58 | 16 sec | management ¦ System Error
26 | 2023-12-22 07:40:57 | 2023-12-22 07:42:13 | 1 min 16 sec | waste ¦ Trouble Drawing ¦ Gosok Slide/Jaw
27 | 2023-12-22 07:42:43 | 2023-12-22 07:43:44 | 1 min 1 sec | management ¦ System Error
28 | 2023-12-22 07:44:44 | 2023-12-22 08:11:14 | 26 min 30 sec | management ¦ Setting Awal | setting awal wo berikutnya