## Workorder Data
WO Number: | WO/2023/03572
Production Plan: | 1104 | Performance: | 77.96 %
Process duration: | 396 | Availability: | 81.48 %
|  | Quality: | 99.26 %
Total Production: | 1093
Good: | 1085 | OEE: | 63.05 %
Not Good: | 8
Total Downtime: | 3 Hours 18 Mins 18 Secs
Management: | 58 min 46 sec
Waste: | 45 min 18 sec
Created By: | Gertraud Ottomar | Processed By: | Friedhelm Sibylle
Created At: | 2023-12-21 10:02:43 | Start Time: | 2023-12-22 08:17:32
Edited By: |  | End Time: | 2023-12-22 14:53:51
Edited At:
Supplier: | Parisian, Murray and Wisozk | Customer: | Giguère
Grade: | SAE9254 | Straightness Std: | 2/1000mm
Diameter: | 20 | size: | 18 X 3690
QTY (Kg): | 8135 | Tolerance: | (+0.08 , -0.08)
QTY (Coil): | 4 | Reduction Rate: | 19
QTY (Bundle): | 12 | Shape: | Round
|  | QTY (Kg): | 1000
Remarks: | (*Note toleransi panjang +/- 12mm , *Qty per bundle 800-1100 Kg) | QTY (Pcs): | 136
|  | Chamfer: | No
|  | Color: | TANPA PEWARNAAN
|  | Machine: | MC-004

## Production Report
Bundle No: | 1 | Bundle No: | 2
Coil No: | 3 | Coil No: | 3
Coil Weight: | 2058 | Coil Weight: | 2058
No. Leburan: | 2325909-D1123A0246003 | No. Leburan: | 2325909-D1123A0246003
Area: | Bahan Baku | Area: | Bahan Baku
Dies Number: | C-18.000-(80)-10-TF | Dies Number: | C-18.000-(80)-10-TF
Diameter Ujung: | 17.968 | Diameter Ujung: | 17.966
Diameter Tengah: | 17.998 | Diameter Tengah: | 17.999
Diameter Ekor: | 17.965 | Diameter Ekor: | 17.968
Kelurusan Aktual: | 0.40/1000 | Kelurusan Aktual: | 0.40/1000
Panjang Aktual: | 3685 | Panjang Aktual: | 3695
Berat FG: | 1005 | Berat FG: | 1004
QTY (Pcs): | 136 | QTY (Pcs): | 136
Judgement: | GOOD | Judgement: | GOOD
Visual: | OK | Visual: | OK
Created By: | Friedhelm Sibylle | Created By: | Friedhelm Sibylle
Created At: | 2023-12-22 09:52:43 | Created At: | 2023-12-22 10:22:17
Edited By: |  | Edited By: | Friedhelm Sibylle
Edited At: |  | Edited At: | 2023-12-22 10:24:30
Bundle No: | 3 | Bundle No: | 4
Coil No: | 2 | Coil No: | 2
Coil Weight: | 2048 | Coil Weight: | 2048
No. Leburan: | 2325909-D1123A0246002 | No. Leburan: | 2325909-D1123A0246002
Area: | Bahan Baku | Area: | Bahan Baku
Dies Number: | C-18.000-(80)-10-TF | Dies Number: | C-18.000-(80)-10-TF
Diameter Ujung: | 17.97 | Diameter Ujung: | 17.97
Diameter Tengah: | 18.026 | Diameter Tengah: | 18.025
Diameter Ekor: | 17.989 | Diameter Ekor: | 17.985
Kelurusan Aktual: | 0.40/1000 | Kelurusan Aktual: | 0.40/1000
Panjang Aktual: | 3690 | Panjang Aktual: | 3960
Berat FG: | 1005 | Berat FG: | 1005
QTY (Pcs): | 136 | QTY (Pcs): | 136
Judgement: | GOOD | Judgement: | GOOD
Visual: | OK | Visual: | OK
Created By: | Friedhelm Sibylle | Created By: | Friedhelm Sibylle
Created At: | 2023-12-22 10:49:48 | Created At: | 2023-12-22 11:17:16
Edited By: |  | Edited By:
Edited At: |  | Edited At: | 2023-12-22 11:17:16
Bundle No: | 5 | Bundle No: | 6
Coil No: | 4 | Coil No: | 4
Coil Weight: | 1989 | Coil Weight: | 1989
No. Leburan: | 2325909-D1123A0246003 | No. Leburan: | 2325909-D1123A0246003
Area: | Bahan Baku | Area: | Bahan Baku
Dies Number: | C-18.000-(80)-10-TF | Dies Number: | C-18.000-(80)-10-TF
Diameter Ujung: | 17.976 | Diameter Ujung: | 17.97
Diameter Tengah: | 17.99 | Diameter Tengah: | 18.026
Diameter Ekor: | 17.968 | Diameter Ekor: | 17.956
Kelurusan Aktual: | 0.40/1000 | Kelurusan Aktual: | 0
Panjang Aktual: | 3693 | Panjang Aktual: | 3690
Berat FG: | 1005 | Berat FG: | 1005
QTY (Pcs): | 136 | QTY (Pcs): | 136
Judgement: | GOOD | Judgement: | GOOD
Visual: | OK | Visual: | OK
Created By: | Friedhelm Sibylle | Created By: | Friedhelm Sibylle
Created At: | 2023-12-22 13:19:46 | Created At: | 2023-12-22 13:51:18
Edited By: |  | Edited By:
Edited At: |  | Edited At: | 2023-12-22 13:51:18
Bundle No: | 7 | Bundle No: | 8
Coil No: | 1 | Coil No: | 1
Coil Weight: | 2040 | Coil Weight: | 2040
No. Leburan: | 2325909-D1123A0246001 | No. Leburan: | 2325909-D1123A0246001
Area: | Bahan Baku | Area: | Bahan Baku
Dies Number: | C-18.000-(80)-10-TF | Dies Number: | C-18.000-(80)-10-TF
Diameter Ujung: | 17.968 | Diameter Ujung: | 17.966
Diameter Tengah: | 18.008 | Diameter Tengah: | 18.01
Diameter Ekor: | 17.965 | Diameter Ekor: | 17.968
Kelurusan Aktual: | 0.40/1000 | Kelurusan Aktual: | 0.40/1000
Panjang Aktual: | 3690 | Panjang Aktual: | 3684
Berat FG: | 1005 | Berat FG: | 983
QTY (Pcs): | 136 | QTY (Pcs): | 133
Judgement: | GOOD | Judgement: | GOOD
Visual: | OK | Visual: | OK
Created By: | Friedhelm Sibylle | Created By: | Friedhelm Sibylle
Created At: | 2023-12-22 14:15:46 | Created At: | 2023-12-22 14:47:14
Edited By: |  | Edited By:
Edited At: |  | Edited At: | 2023-12-22 14:47:14
Bundle No: | 9 | Bundle No: | 10
Coil No: | 1 | Coil No: | 3
Coil Weight: | 2040 | Coil Weight: | 2058
No. Leburan: | 2325909-D1123A0246001 | No. Leburan: | 2325909-D1123A0246003
Area: | Bahan Baku | Area: | Bahan Baku
Dies Number: | C-18.000-(80)-10-TF | Dies Number: | 0
Diameter Ujung: | 17.967 | Diameter Ujung: | 0
Diameter Tengah: | 17.998 | Diameter Tengah: | 0
Diameter Ekor: | 17.96 | Diameter Ekor: | 0
Kelurusan Aktual: | 0.800/1000 | Kelurusan Aktual: | 0
Panjang Aktual: | 3500 | Panjang Aktual: | 0
Berat FG: | 57 | Berat FG: | 0
QTY (Pcs): | 8 | QTY (Pcs): | 0
Judgement: | NOT GOOD | Judgement: | WASTE
Visual: | IL | Visual:
Created By: | Friedhelm Sibylle | Created By: | Friedhelm Sibylle
Created At: | 2023-12-22 14:49:23 | Created At: | 2023-12-22 14:52:09
Edited By: |  | Edited By:
Edited At: |  | Edited At: | 2023-12-22 14:52:09
Bundle No: | 11 | Bundle No: | 12
Coil No: | 2 | Coil No: | 1
Coil Weight: | 2048 | Coil Weight: | 2040
No. Leburan: | 2325909-D1123A0246002 | No. Leburan: | 2325909-D1123A0246001
Area: | Bahan Baku | Area: | Bahan Baku
Dies Number: | 0 | Dies Number: | 0
Diameter Ujung: | 0 | Diameter Ujung: | 0
Diameter Tengah: | 0 | Diameter Tengah: | 0
Diameter Ekor: | 0 | Diameter Ekor: | 0
Kelurusan Aktual: | 0 | Kelurusan Aktual: | 0
Panjang Aktual: | 0 | Panjang Aktual: | 0
Berat FG: | 0 | Berat FG: | 0
QTY (Pcs): | 0 | QTY (Pcs): | 0
Judgement: | WASTE | Judgement: | WASTE
Visual: |  | Visual:
Created By: | Friedhelm Sibylle | Created By: | Friedhelm Sibylle
Created At: | 2023-12-22 14:52:27 | Created At: | 2023-12-22 14:52:55
Edited By: |  | Edited By:
Edited At: |  | Edited At: | 2023-12-22 14:52:55

## Downtime Record
No. | Start | End | Duration | Reason | Remarks
1 | 2023-12-22 08:17:32 | 2023-12-22 08:20:44 | 3 min 12 sec | management ¦ Setting Awal
2 | 2023-12-22 08:21:45 | 2023-12-22 08:21:59 | 14 sec | management ¦ System Error
3 | 2023-12-22 08:22:59 | 2023-12-22 08:23:59 | 1 min 0 sec | management ¦ Setting Awal
4 | 2023-12-22 08:24:29 | 2023-12-22 08:28:28 | 3 min 59 sec | management ¦ Setting Awal
5 | 2023-12-22 08:28:58 | 2023-12-22 08:31:15 | 2 min 17 sec | management ¦ Setting Awal
6 | 2023-12-22 08:31:29 | 2023-12-22 08:32:15 | 46 sec | management ¦ System Error
7 | 2023-12-22 08:32:45 | 2023-12-22 08:32:59 | 14 sec | management ¦ System Error
8 | 2023-12-22 08:33:29 | 2023-12-22 08:37:30 | 4 min 1 sec | waste ¦ Trouble Cutting ¦ Cutting Tidak Motong
9 | 2023-12-22 08:37:58 | 2023-12-22 08:38:15 | 17 sec | management ¦ System Error
10 | 2023-12-22 08:38:59 | 2023-12-22 08:42:44 | 3 min 45 sec | waste ¦ Trouble Cutting ¦ Cutting Tidak Motong
11 | 2023-12-22 08:43:14 | 2023-12-22 08:43:30 | 16 sec | management ¦ System Error
12 | 2023-12-22 08:43:44 | 2023-12-22 08:44:30 | 46 sec | management ¦ System Error
13 | 2023-12-22 08:45:30 | 2023-12-22 08:46:00 | 30 sec | management ¦ System Error
14 | 2023-12-22 08:46:31 | 2023-12-22 08:48:45 | 2 min 14 sec | waste ¦ Trouble Cutting ¦ Sensor Cutting Error
15 | 2023-12-22 08:49:15 | 2023-12-22 08:49:45 | 30 sec | management ¦ System Error
16 | 2023-12-22 08:50:15 | 2023-12-22 08:56:01 | 5 min 46 sec | waste ¦ Lain-lain | perbaikan sensor cutting eror terus dan tidak mau motong oleh maintenence
17 | 2023-12-22 08:57:31 | 2023-12-22 08:57:45 | 14 sec | management ¦ System Error
18 | 2023-12-22 08:59:46 | 2023-12-22 09:00:30 | 44 sec | management ¦ System Error
19 | 2023-12-22 09:02:00 | 2023-12-22 09:02:16 | 16 sec | management ¦ System Error
20 | 2023-12-22 09:04:15 | 2023-12-22 09:05:45 | 1 min 30 sec | waste ¦ Trouble Cutting ¦ Sensor Cutting Error
21 | 2023-12-22 09:08:16 | 2023-12-22 09:08:30 | 14 sec | management ¦ System Error
22 | 2023-12-22 09:09:32 | 2023-12-22 09:09:46 | 14 sec | management ¦ System Error
23 | 2023-12-22 09:10:32 | 2023-12-22 09:10:46 | 14 sec | management ¦ System Error
24 | 2023-12-22 09:11:00 | 2023-12-22 09:36:01 | 25 min 1 sec | waste ¦ Trouble Roller Transport | perbaikan baud 2roll transper patah.
25 | 2023-12-22 09:38:46 | 2023-12-22 09:39:02 | 16 sec | management ¦ System Error
26 | 2023-12-22 09:41:17 | 2023-12-22 09:41:31 | 14 sec | management ¦ System Error
27 | 2023-12-22 09:48:16 | 2023-12-22 09:51:17 | 3 min 1 sec | waste ¦ Trouble Drawing ¦ Gosok Slide/Jaw
28 | 2023-12-22 09:53:32 | 2023-12-22 09:53:48 | 16 sec | management ¦ System Error
29 | 2023-12-22 09:54:48 | 2023-12-22 09:55:02 | 14 sec | management ¦ System Error
30 | 2023-12-22 09:57:16 | 2023-12-22 09:57:32 | 16 sec | management ¦ System Error
31 | 2023-12-22 10:02:47 | 2023-12-22 10:03:02 | 15 sec | management ¦ System Error
32 | 2023-12-22 10:06:02 | 2023-12-22 10:06:48 | 46 sec | management ¦ System Error
33 | 2023-12-22 10:07:32 | 2023-12-22 10:15:18 | 7 min 46 sec | management ¦ Pointing / Roll / Bubut/Sambung Coil
34 | 2023-12-22 10:15:32 | 2023-12-22 10:16:02 | 30 sec | management ¦ System Error
35 | 2023-12-22 10:16:18 | 2023-12-22 10:16:32 | 14 sec | management ¦ System Error
36 | 2023-12-22 10:17:33 | 2023-12-22 10:17:47 | 14 sec | management ¦ System Error
37 | 2023-12-22 10:19:17 | 2023-12-22 10:19:33 | 16 sec | management ¦ System Error
38 | 2023-12-22 10:21:17 | 2023-12-22 10:21:34 | 17 sec | management ¦ System Error
39 | 2023-12-22 10:22:18 | 2023-12-22 10:22:34 | 16 sec | management ¦ System Error
40 | 2023-12-22 10:23:18 | 2023-12-22 10:24:18 | 1 min 0 sec | management ¦ System Error
41 | 2023-12-22 10:24:32 | 2023-12-22 10:24:48 | 16 sec | management ¦ System Error
42 | 2023-12-22 10:28:27 | 2023-12-22 10:29:03 | 36 sec | management ¦ System Error
43 | 2023-12-22 10:38:03 | 2023-12-22 10:38:19 | 16 sec | management ¦ System Error
44 | 2023-12-22 10:39:03 | 2023-12-22 10:39:19 | 16 sec | management ¦ System Error
45 | 2023-12-22 10:43:20 | 2023-12-22 10:43:34 | 14 sec | management ¦ System Error
46 | 2023-12-22 10:44:48 | 2023-12-22 10:45:02 | 14 sec | management ¦ System Error
47 | 2023-12-22 10:52:50 | 2023-12-22 10:53:04 | 14 sec | management ¦ System Error
48 | 2023-12-22 10:55:49 | 2023-12-22 10:56:03 | 14 sec | management ¦ System Error
49 | 2023-12-22 10:57:03 | 2023-12-22 10:58:03 | 1 min 0 sec | management ¦ System Error
50 | 2023-12-22 10:59:03 | 2023-12-22 10:59:50 | 47 sec | management ¦ System Error
51 | 2023-12-22 11:01:04 | 2023-12-22 11:08:04 | 7 min 0 sec | management ¦ Pointing / Roll / Bubut/Sambung Coil
52 | 2023-12-22 11:08:20 | 2023-12-22 11:08:34 | 14 sec | management ¦ System Error
53 | 2023-12-22 11:12:19 | 2023-12-22 11:12:35 | 16 sec | management ¦ System Error
54 | 2023-12-22 11:12:49 | 2023-12-22 11:13:05 | 16 sec | management ¦ System Error
55 | 2023-12-22 11:16:06 | 2023-12-22 11:16:20 | 14 sec | management ¦ System Error
56 | 2023-12-22 11:16:50 | 2023-12-22 11:17:04 | 14 sec | management ¦ System Error
57 | 2023-12-22 11:27:20 | 2023-12-22 11:27:34 | 14 sec | management ¦ System Error
58 | 2023-12-22 11:30:39 | 2023-12-22 12:30:02 | 59 min 23 sec | off ¦ Istirahat
59 | 2023-12-22 12:30:02 | 2023-12-22 13:04:53 | 34 min 51 sec | off ¦ Istirahat | jam 13.00-13.04 brifing
60 | 2023-12-22 13:05:23 | 2023-12-22 13:05:37 | 14 sec | management ¦ System Error
61 | 2023-12-22 13:07:37 | 2023-12-22 13:07:51 | 14 sec | management ¦ System Error
62 | 2023-12-22 13:10:22 | 2023-12-22 13:10:38 | 16 sec | management ¦ System Error
63 | 2023-12-22 13:16:53 | 2023-12-22 13:17:07 | 14 sec | management ¦ System Error
64 | 2023-12-22 13:19:54 | 2023-12-22 13:20:08 | 14 sec | management ¦ System Error
65 | 2023-12-22 13:22:22 | 2023-12-22 13:22:39 | 17 sec | management ¦ System Error
66 | 2023-12-22 13:26:37 | 2023-12-22 13:26:53 | 16 sec | management ¦ System Error
67 | 2023-12-22 13:28:38 | 2023-12-22 13:29:38 | 1 min 0 sec | management ¦ System Error
68 | 2023-12-22 13:30:38 | 2023-12-22 13:39:08 | 8 min 30 sec | management ¦ System Error
69 | 2023-12-22 13:44:39 | 2023-12-22 13:44:53 | 14 sec | management ¦ System Error
70 | 2023-12-22 13:45:23 | 2023-12-22 13:45:53 | 30 sec | management ¦ System Error
71 | 2023-12-22 13:46:39 | 2023-12-22 13:47:38 | 59 sec | management ¦ System Error
72 | 2023-12-22 13:49:10 | 2023-12-22 13:49:24 | 14 sec | management ¦ System Error
73 | 2023-12-22 13:51:54 | 2023-12-22 13:52:09 | 15 sec | management ¦ System Error
74 | 2023-12-22 13:56:09 | 2023-12-22 13:56:24 | 15 sec | management ¦ System Error
75 | 2023-12-22 13:58:54 | 2023-12-22 13:59:08 | 14 sec | management ¦ System Error
76 | 2023-12-22 14:05:09 | 2023-12-22 14:05:23 | 14 sec | management ¦ System Error
77 | 2023-12-22 14:06:56 | 2023-12-22 14:07:10 | 14 sec | management ¦ System Error
78 | 2023-12-22 14:07:40 | 2023-12-22 14:07:54 | 14 sec | management ¦ System Error
79 | 2023-12-22 14:08:10 | 2023-12-22 14:08:24 | 14 sec | management ¦ System Error
80 | 2023-12-22 14:09:54 | 2023-12-22 14:10:08 | 14 sec | management ¦ System Error
81 | 2023-12-22 14:12:41 | 2023-12-22 14:13:26 | 45 sec | management ¦ System Error
82 | 2023-12-22 14:16:40 | 2023-12-22 14:17:10 | 30 sec | management ¦ System Error
83 | 2023-12-22 14:24:09 | 2023-12-22 14:24:25 | 16 sec | management ¦ System Error
84 | 2023-12-22 14:24:39 | 2023-12-22 14:25:26 | 47 sec | management ¦ System Error