## Workorder Data
WO Number: | WO/2023/03574
Production Plan: | 486 | Performance: | 77.54 %
Process duration: | 86 | Availability: | 100 %
|  | Quality: | 98.95 %
Total Production: | 482
Good: | 477 | OEE: | 76.73 %
Not Good: | 5
Total Downtime: | 25 Mins 34 Secs
Management: | 25 min 34 sec
Waste: | 0 sec
Created By: | Gertraud Ottomar | Processed By: | Kristiane Constanze
Created At: | 2023-12-21 10:41:49 | Start Time: | 2023-12-22 13:15:40
Edited By: | Gertraud Ottomar | End Time: | 2023-12-22 14:42:32
Edited At: | 2023-12-22 14:41:58
Supplier: | Ziemann and Sons | Customer: | Dupuis SAS
Grade: | SAE9254 | Straightness Std: | 2/1000mm
Diameter: | 16 | size: | 14.3 X 3518
QTY (Kg): | 2154 | Tolerance: | (+0.05 , -0.05)
QTY (Coil): | 1 | Reduction Rate: | 20.12
QTY (Bundle): | 5 | Shape: | Round
|  | QTY (Kg): | 1000
Remarks: | NEW ITEM (*Note toleransi panjang +/- 12mm) | QTY (Pcs): | 225
|  | Chamfer: | No
|  | Color: | TANPA PEWARNAAN
|  | Machine: | MC-002

## Production Report
Bundle No: | 1 | Bundle No: | 2
Coil No: | 1 | Coil No: | 1
Coil Weight: | 2154 | Coil Weight: | 2154
No. Leburan: | E22306154XX-G2313453-1 | No. Leburan: | E22306154XX-G2313453-1
Area: | Bahan Baku | Area: | Bahan Baku
Dies Number: | C-14.300(70)03-WC | Dies Number: | C-14.300(70)03-WC
Diameter Ujung: | 14.286 | Diameter Ujung: | 14.274
Diameter Tengah: | 14.336 | Diameter Tengah: | 14.336
Diameter Ekor: | 14.289 | Diameter Ekor: | 14.273
Kelurusan Aktual: | 0.900/1000 | Kelurusan Aktual: | 0.800/1000
Panjang Aktual: | 3520 | Panjang Aktual: | 3515
Berat FG: | 1100 | Berat FG: | 1015
QTY (Pcs): | 248 | QTY (Pcs): | 229
Judgement: | GOOD | Judgement: | GOOD
Visual: | OK | Visual: | OK
Created By: | Kristiane Constanze | Created By: | Kristiane Constanze
Created At: | 2023-12-22 14:11:52 | Created At: | 2023-12-22 14:40:40
Edited By: |  | Edited By:
Edited At: |  | Edited At: | 2023-12-22 14:40:40
Bundle No: | 3 | Bundle No: | 4
Coil No: | 1 | Coil No: | 1
Coil Weight: | 2154 | Coil Weight: | 2154
No. Leburan: | E22306154XX-G2313453-1 | No. Leburan: | E22306154XX-G2313453-1
Area: | Bahan Baku | Area: | Bahan Baku
Dies Number: | C-14.300(70)03-WC | Dies Number: | 0
Diameter Ujung: | 14.274 | Diameter Ujung: | 0
Diameter Tengah: | 14.336 | Diameter Tengah: | 0
Diameter Ekor: | 14.273 | Diameter Ekor: | 0
Kelurusan Aktual: | 0.800/1000 | Kelurusan Aktual: | 0
Panjang Aktual: | 3505 | Panjang Aktual: | 0
Berat FG: | 22 | Berat FG: | 0
QTY (Pcs): | 5 | QTY (Pcs): | 0
Judgement: | NOT GOOD | Judgement: | WASTE
Visual: | IL | Visual:
Created By: | Kristiane Constanze | Created By: | Kristiane Constanze
Created At: | 2023-12-22 14:41:51 | Created At: | 2023-12-22 14:42:04
Edited By: |  | Edited By:
Edited At: |  | Edited At: | 2023-12-22 14:42:04
Bundle No: | 5
Coil No: | 1
Coil Weight: | 2154
No. Leburan: | E22306154XX-G2313453-1
Area: | Bahan Baku
Dies Number: | 0
Diameter Ujung: | 0
Diameter Tengah: | 0
Diameter Ekor: | 0
Kelurusan Aktual: | 0
Panjang Aktual: | 0
Berat FG: | 0
QTY (Pcs): | 0
Judgement: | WASTE
Visual:
Created By: | Kristiane Constanze
Created At: | 2023-12-22 14:42:17
Edited By:
Edited At:

## Downtime Record
No. | Start | End | Duration | Reason | Remarks
1 | 2023-12-22 13:15:40 | 2023-12-22 13:30:27 | 14 min 47 sec | management ¦ Setting Awal
2 | 2023-12-22 13:30:42 | 2023-12-22 13:31:13 | 31 sec | management ¦ Setting Awal
3 | 2023-12-22 13:31:33 | 2023-12-22 13:32:23 | 50 sec | management ¦ Setting Awal
4 | 2023-12-22 13:33:03 | 2023-12-22 13:33:28 | 25 sec | management ¦ Setting Awal
5 | 2023-12-22 13:34:08 | 2023-12-22 13:35:13 | 1 min 5 sec | management ¦ Setting Awal
6 | 2023-12-22 13:35:23 | 2023-12-22 13:40:24 | 5 min 1 sec | management ¦ Setting Awal
7 | 2023-12-22 13:40:54 | 2023-12-22 13:41:59 | 1 min 5 sec | management ¦ Setting Awal
8 | 2023-12-22 14:27:39 | 2023-12-22 14:27:54 | 15 sec | management ¦ System Error
9 | 2023-12-22 14:28:24 | 2023-12-22 14:29:19 | 55 sec | management ¦ System Error
10 | 2023-12-22 14:29:34 | 2023-12-22 14:30:14 | 40 sec | management ¦ System Error