## Workorder Data
WO Number: | WO/2024/00004
Production Plan: | 529 | Performance: | 98.91 %
Process duration: | 170 | Availability: | 100 %
|  | Quality: | 99.04 %
Total Production: | 526
Good: | 521 | OEE: | 97.96 %
Not Good: | 5
Total Downtime: | 1 Hours 59 Mins 8 Secs
Management: | 1 Hours 59 Mins 8 Secs
Waste: | 0 sec
Created By: | Gertraud Ottomar | Processed By: | Kristiane Constanze
Created At: | 2023-12-22 16:50:35 | Start Time: | 2024-01-02 07:09:17
Edited By: |  | End Time: | 2024-01-02 10:00:16
Edited At:
Supplier: | Ziemann and Sons | Customer: | Dupuis SAS
Grade: | SAE9254 | Straightness Std: | 2/1000mm
Diameter: | 15 | size: | 13.7 X 3435
QTY (Kg): | 2103 | Tolerance: | (+0.05 , -0.05)
QTY (Coil): | 1 | Reduction Rate: | 16.58
QTY (Bundle): | 5 | Shape: | Round
|  | QTY (Kg): | 1000
Remarks: | NEW ITEM (*Note toleransi panjang +/- 12mm) | QTY (Pcs): | 252
|  | Chamfer: | No
|  | Color: | TANPA PEWARNAAN
|  | Machine: | MC-002

## Production Report
Bundle No: | 1 | Bundle No: | 2
Coil No: | 1 | Coil No: | 1
Coil Weight: | 2103 | Coil Weight: | 2103
No. Leburan: | E22306154XX-G2313411-1 | No. Leburan: | E22306154XX-G2313411-1
Area: | Bahan Baku | Area: | Bahan Baku
Dies Number: | C-13.700(-50)-01-WT | Dies Number: | C-13.700(-50)-01-WT
Diameter Ujung: | 13.682 | Diameter Ujung: | 13.0682
Diameter Tengah: | 13.732 | Diameter Tengah: | 13.732
Diameter Ekor: | 13.68 | Diameter Ekor: | 13.68
Kelurusan Aktual: | 0.800/1000 | Kelurusan Aktual: | 0.800/1000
Panjang Aktual: | 3435 | Panjang Aktual: | 3435
Berat FG: | 1052 | Berat FG: | 1019
QTY (Pcs): | 265 | QTY (Pcs): | 256
Judgement: | GOOD | Judgement: | GOOD
Visual: | OK | Visual: | OK
Created By: | Kristiane Constanze | Created By: | Kristiane Constanze
Created At: | 2024-01-02 09:28:32 | Created At: | 2024-01-02 09:57:14
Edited By: | Kristiane Constanze | Edited By:
Edited At: | 2024-01-02 09:31:08 | Edited At: | 2024-01-02 09:57:14
Bundle No: | 3 | Bundle No: | 4
Coil No: | 1 | Coil No: | 1
Coil Weight: | 2103 | Coil Weight: | 2103
No. Leburan: | E22306154XX-G2313411-1 | No. Leburan: | E22306154XX-G2313411-1
Area: | Bahan Baku | Area: | Bahan Baku
Dies Number: | C-13.700(-50)-01-WT | Dies Number: | 0
Diameter Ujung: | 13.682 | Diameter Ujung: | 0
Diameter Tengah: | 13.732 | Diameter Tengah: | 0
Diameter Ekor: | 13.68 | Diameter Ekor: | 0
Kelurusan Aktual: | 0.800/1000 | Kelurusan Aktual: | 0
Panjang Aktual: | 3420 | Panjang Aktual: | 0
Berat FG: | 20 | Berat FG: | 0
QTY (Pcs): | 5 | QTY (Pcs): | 0
Judgement: | NOT GOOD | Judgement: | WASTE
Visual: | IL | Visual:
Created By: | Kristiane Constanze | Created By: | Kristiane Constanze
Created At: | 2024-01-02 09:58:19 | Created At: | 2024-01-02 09:58:35
Edited By: |  | Edited By:
Edited At: |  | Edited At: | 2024-01-02 09:58:35
Bundle No: | 5
Coil No: | 1
Coil Weight: | 2103
No. Leburan: | E22306154XX-G2313411-1
Area: | Bahan Baku
Dies Number: | 0
Diameter Ujung: | 0
Diameter Tengah: | 0
Diameter Ekor: | 0
Kelurusan Aktual: | 0
Panjang Aktual: | 0
Berat FG: | 0
QTY (Pcs): | 0
Judgement: | WASTE
Visual:
Created By: | Kristiane Constanze
Created At: | 2024-01-02 09:58:51
Edited By:
Edited At:

## Downtime Record
No. | Start | End | Duration | Reason | Remarks
1 | 2024-01-02 07:09:18 | 2024-01-02 08:35:29 | 86 min 11 sec | management ¦ Pointing / Roll / Bubut/Sambung Coil | Setting Awal 71 menit
2 | 2024-01-02 08:35:49 | 2024-01-02 08:37:09 | 1 min 20 sec | management ¦ System Error
3 | 2024-01-02 08:37:14 | 2024-01-02 08:37:39 | 25 sec | management ¦ System Error
4 | 2024-01-02 08:37:49 | 2024-01-02 08:37:59 | 10 sec | management ¦ System Error
5 | 2024-01-02 08:38:04 | 2024-01-02 08:38:19 | 15 sec | management ¦ System Error
6 | 2024-01-02 08:38:34 | 2024-01-02 08:42:49 | 4 min 15 sec | management ¦ Setting Awal
7 | 2024-01-02 08:43:04 | 2024-01-02 08:43:24 | 20 sec | management ¦ Setting Awal
8 | 2024-01-02 08:43:44 | 2024-01-02 08:44:04 | 20 sec | management ¦ Setting Awal
9 | 2024-01-02 08:44:59 | 2024-01-02 08:47:35 | 2 min 36 sec | management ¦ Setting Awal
10 | 2024-01-02 08:47:45 | 2024-01-02 08:54:20 | 6 min 35 sec | management ¦ Setting Awal
11 | 2024-01-02 08:54:45 | 2024-01-02 08:54:55 | 10 sec | management ¦ System Error
12 | 2024-01-02 08:55:20 | 2024-01-02 08:57:00 | 1 min 40 sec | management ¦ System Error
13 | 2024-01-02 09:01:36 | 2024-01-02 09:14:32 | 12 min 56 sec | management ¦ System Error
14 | 2024-01-02 09:46:04 | 2024-01-02 09:46:29 | 25 sec | management ¦ System Error
15 | 2024-01-02 09:47:04 | 2024-01-02 09:47:54 | 50 sec | management ¦ System Error
16 | 2024-01-02 09:48:09 | 2024-01-02 09:48:39 | 30 sec | management ¦ System Error
17 | 2024-01-02 09:48:54 | 2024-01-02 09:49:04 | 10 sec | management ¦ System Error