## Workorder Data
WO Number: | WO/2024/00005
Production Plan: | 685 | Performance: | 80.47 %
Process duration: | 1039 | Availability: | 100 %
|  | Quality: | 97.46 %
Total Production: | 647
Good: | 631 | OEE: | 78.43 %
Not Good: | 16
Total Downtime: | 16 Hours 10 Mins 57 Secs
Management: | 1 Hours 2 Mins 14 Secs
Waste: | 0 sec
Created By: | Gertraud Ottomar | Processed By: | Kristiane Constanze
Created At: | 2023-12-22 16:56:55 | Start Time: | 2024-01-02 14:39:11
Edited By: |  | End Time: | 2024-01-03 07:58:51
Edited At:
Supplier: | Ziemann and Sons | Customer: | Côté Charbonneau S.A.
Grade: | SCM415H | Straightness Std: | 0.20/400mm
Diameter: | 14 | size: | 12.15 X 3000
QTY (Kg): | 1870 | Tolerance: | (+0 , -0.04)
QTY (Coil): | 1 | Reduction Rate: | 24.68
QTY (Bundle): | 7 | Shape: | Round
|  | QTY (Kg): | 500
Remarks: |  | QTY (Pcs): | 183
|  | Chamfer: | No
|  | Color: | SILVER METALIC (8580)
|  | Machine: | MC-002

## Production Report
Bundle No: | 1 | Bundle No: | 2
Coil No: | 1 | Coil No: | 1
Coil Weight: | 1870 | Coil Weight: | 1870
No. Leburan: | E12303549XX-G2313996-1 | No. Leburan: | E12303549XX-G2313996-1
Area: | Bahan Baku | Area: | Bahan Baku
Dies Number: | C-12.150(-75)-01-TF | Dies Number: | C-12.150(75)-TF
Diameter Ujung: | 12.102 | Diameter Ujung: | 12.101
Diameter Tengah: | 12.135 | Diameter Tengah: | 12.134
Diameter Ekor: | 12.098 | Diameter Ekor: | 12.098
Kelurusan Aktual: | 0.12/400 | Kelurusan Aktual: | 0.12/400
Panjang Aktual: | 3020 | Panjang Aktual: | 3020
Berat FG: | 502 | Berat FG: | 502
QTY (Pcs): | 154 | QTY (Pcs): | 183
Judgement: | GOOD | Judgement: | GOOD
Visual: | OK | Visual: | OK
Created By: | Kristiane Constanze | Created By: | Kristiane Constanze
Created At: | 2024-01-02 15:54:15 | Created At: | 2024-01-03 07:22:47
Edited By: |  | Edited By: | Kristiane Constanze
Edited At: |  | Edited At: | 2024-01-03 07:41:38
Bundle No: | 3 | Bundle No: | 4
Coil No: | 1 | Coil No: | 1
Coil Weight: | 1870 | Coil Weight: | 1870
No. Leburan: | E12303549XX-G2313996-1 | No. Leburan: | E12303549XX-G2313996-1
Area: | Bahan Baku | Area: | Bahan Baku
Dies Number: | C-12.150(-75)-01-TF | Dies Number: | C-12.150(-75)-01-TF
Diameter Ujung: | 12.098 | Diameter Ujung: | 12.101
Diameter Tengah: | 12.127 | Diameter Tengah: | 12.13
Diameter Ekor: | 12.102 | Diameter Ekor: | 12.097
Kelurusan Aktual: | 0.12/400 | Kelurusan Aktual: | 0.12/400
Panjang Aktual: | 3020 | Panjang Aktual: | 3020
Berat FG: | 500 | Berat FG: | 303
QTY (Pcs): | 183 | QTY (Pcs): | 111
Judgement: | GOOD | Judgement: | GOOD
Visual: | OK | Visual: | OK
Created By: | Kristiane Constanze | Created By: | Kristiane Constanze
Created At: | 2024-01-03 07:42:34 | Created At: | 2024-01-03 07:56:25
Edited By: |  | Edited By:
Edited At: |  | Edited At: | 2024-01-03 07:56:25
Bundle No: | 5 | Bundle No: | 6
Coil No: | 1 | Coil No: | 1
Coil Weight: | 1870 | Coil Weight: | 1870
No. Leburan: | E12303549XX-G2313996-1 | No. Leburan: | E12303549XX-G2313996-1
Area: | Bahan Baku | Area: | Bahan Baku
Dies Number: | C-12.150(-75)-01-TF | Dies Number: | 0
Diameter Ujung: | 12.099 | Diameter Ujung: | 0
Diameter Tengah: | 12.129 | Diameter Tengah: | 0
Diameter Ekor: | 12.102 | Diameter Ekor: | 0
Kelurusan Aktual: | 0.12/400 | Kelurusan Aktual: | 0
Panjang Aktual: | 3010 | Panjang Aktual: | 0
Berat FG: | 44 | Berat FG: | 0
QTY (Pcs): | 16 | QTY (Pcs): | 0
Judgement: | NOT GOOD | Judgement: | WASTE
Visual: | PO | Visual:
Created By: | Kristiane Constanze | Created By: | Kristiane Constanze
Created At: | 2024-01-03 07:58:01 | Created At: | 2024-01-03 07:58:28
Edited By: |  | Edited By:
Edited At: |  | Edited At: | 2024-01-03 07:58:28
Bundle No: | 7
Coil No: | 1
Coil Weight: | 1870
No. Leburan: | E12303549XX-G2313996-1
Area: | Bahan Baku
Dies Number: | 0
Diameter Ujung: | 0
Diameter Tengah: | 0
Diameter Ekor: | 0
Kelurusan Aktual: | 0
Panjang Aktual: | 0
Berat FG: | 0
QTY (Pcs): | 0
Judgement: | WASTE
Visual:
Created By: | Kristiane Constanze
Created At: | 2024-01-03 07:58:46
Edited By:
Edited At:

## Downtime Record
No. | Start | End | Duration | Reason | Remarks
1 | 2024-01-02 14:39:11 | 2024-01-02 14:47:44 | 8 min 33 sec | management ¦ Setting Awal
2 | 2024-01-02 14:48:04 | 2024-01-02 14:48:59 | 55 sec | management ¦ Setting Awal
3 | 2024-01-02 14:49:14 | 2024-01-02 14:50:19 | 1 min 5 sec | management ¦ Setting Awal
4 | 2024-01-02 14:50:29 | 2024-01-02 14:50:34 | 5 sec | management ¦ Setting Awal
5 | 2024-01-02 14:50:49 | 2024-01-02 14:51:34 | 45 sec | management ¦ Setting Awal
6 | 2024-01-02 14:52:09 | 2024-01-02 14:52:54 | 45 sec | management ¦ Setting Awal
7 | 2024-01-02 14:53:04 | 2024-01-02 14:56:05 | 3 min 1 sec | management ¦ Setting Awal
8 | 2024-01-02 14:56:30 | 2024-01-02 14:58:25 | 1 min 55 sec | management ¦ Setting Awal
9 | 2024-01-02 14:58:45 | 2024-01-02 15:00:05 | 1 min 20 sec | management ¦ Setting Awal
10 | 2024-01-02 15:00:15 | 2024-01-02 15:06:46 | 6 min 31 sec | management ¦ Setting Awal
11 | 2024-01-02 15:06:56 | 2024-01-02 15:07:01 | 5 sec | management ¦ System Error
12 | 2024-01-02 15:07:26 | 2024-01-02 15:09:11 | 1 min 45 sec | management ¦ System Error
13 | 2024-01-02 15:19:47 | 2024-01-02 15:25:28 | 5 min 41 sec | management ¦ Cek Setting (Drawing-Cutting-Polishing)
14 | 2024-01-02 15:25:38 | 2024-01-02 15:27:23 | 1 min 45 sec | management ¦ System Error
15 | 2024-01-02 15:27:33 | 2024-01-02 15:28:40 | 1 min 7 sec | management ¦ System Error
16 | 2024-01-02 15:45:19 | 2024-01-02 15:49:04 | 3 min 45 sec | management ¦ System Error
17 | 2024-01-02 15:49:19 | 2024-01-02 15:49:29 | 10 sec | management ¦ System Error
18 | 2024-01-02 15:49:44 | 2024-01-02 15:49:54 | 10 sec | management ¦ System Error
19 | 2024-01-02 15:51:19 | 2024-01-02 18:00:02 | 128 min 43 sec | off ¦ Off Production | Bersih Bersih 9menit
20 | 2024-01-02 18:00:02 | 2024-01-02 19:00:01 | 59 min 59 sec | off ¦ Off Production
21 | 2024-01-02 19:00:01 | 2024-01-03 00:00:02 | 300 min 1 sec | off ¦ Off Production
22 | 2024-01-03 00:00:02 | 2024-01-03 07:00:02 | 420 min 0 sec | off ¦ Off Production
23 | 2024-01-03 07:00:02 | 2024-01-03 07:13:33 | 13 min 31 sec | management ¦ Briefing | senam breafing 3 menit cek mesin 5 menit cek shotblast 5 menit
24 | 2024-01-03 07:14:38 | 2024-01-03 07:15:19 | 41 sec | management ¦ System Error
25 | 2024-01-03 07:15:39 | 2024-01-03 07:15:44 | 5 sec | management ¦ System Error
26 | 2024-01-03 07:42:43 | 2024-01-03 07:51:07 | 8 min 24 sec | management ¦ Cek Setting (Drawing-Cutting-Polishing)
27 | 2024-01-03 07:51:22 | 2024-01-03 07:51:32 | 10 sec | management ¦ System Error