## Workorder Data
WO Number: | WO/2024/00006
Production Plan: | 466 | Performance: | 80.27 %
Process duration: | 357 | Availability: | 29.66 %
|  | Quality: | 98.46 %
Total Production: | 461
Good: | 454 | OEE: | 23.44 %
Not Good: | 7
Total Downtime: | 4 Hours 53 Mins 24 Secs
Management: | 1 Hours 22 Mins 20 Secs
Waste: | 2 Hours 31 Mins 4 Secs
Created By: | Gertraud Ottomar | Processed By: | Friedhelm Sibylle
Created At: | 2023-12-22 17:17:26 | Start Time: | 2024-01-02 07:09:36
Edited By: |  | End Time: | 2024-01-02 13:07:32
Edited At:
Supplier: | Ziemann and Sons | Customer: | Thibault
Grade: | S45C | Straightness Std: | 0.20/400mm
Diameter: | 24 | size: | 22 X 3000
QTY (Kg): | 4175 | Tolerance: | (+0 , -0.05)
QTY (Coil): | 2 | Reduction Rate: | 15.97
QTY (Bundle): | 11 | Shape: | Round
|  | QTY (Kg): | 500
Remarks: | 5 TALI IKAT | QTY (Pcs): | 56
|  | Chamfer: | No
|  | Color: | MERAH MUDA ( PINK 8002)
|  | Machine: | MC-004

## Production Report
Bundle No: | 1 | Bundle No: | 2
Coil No: | 1 | Coil No: | 1
Coil Weight: | 2079 | Coil Weight: | 2079
No. Leburan: | S12306532XX-G2311645-2 | No. Leburan: | S12306532XX-G2311645-2
Area: | E | Area: | E
Dies Number: | C-22.000-(130)-08-WZ | Dies Number: | C-22.000-(130)-08-WZ
Diameter Ujung: | 21.945 | Diameter Ujung: | 21.945
Diameter Tengah: | 21.989 | Diameter Tengah: | 21.988
Diameter Ekor: | 21.934 | Diameter Ekor: | 21.955
Kelurusan Aktual: | 0.16/400 | Kelurusan Aktual: | 0.16/400
Panjang Aktual: | 3020 | Panjang Aktual: | 3020
Berat FG: | 503 | Berat FG: | 503
QTY (Pcs): | 56 | QTY (Pcs): | 56
Judgement: | GOOD | Judgement: | GOOD
Visual: | OK | Visual: | OK
Created By: | Friedhelm Sibylle | Created By: | Friedhelm Sibylle
Created At: | 2024-01-02 11:12:37 | Created At: | 2024-01-02 11:27:22
Edited By: |  | Edited By:
Edited At: |  | Edited At: | 2024-01-02 11:27:22
Bundle No: | 3 | Bundle No: | 4
Coil No: | 1 | Coil No: | 1
Coil Weight: | 2079 | Coil Weight: | 2079
No. Leburan: | S12306532XX-G2311645-2 | No. Leburan: | S12306532XX-G2311645-2
Area: | E | Area: | E
Dies Number: | C-22.000-(130)-08-WZ | Dies Number: | C-22.000-(130)-08-WZ
Diameter Ujung: | 21.948 | Diameter Ujung: | 21.945
Diameter Tengah: | 21.985 | Diameter Tengah: | 21.978
Diameter Ekor: | 21.95 | Diameter Ekor: | 21.956
Kelurusan Aktual: | 0.16/400 | Kelurusan Aktual: | 0.16/400
Panjang Aktual: | 3020 | Panjang Aktual: | 3020
Berat FG: | 503 | Berat FG: | 503
QTY (Pcs): | 56 | QTY (Pcs): | 56
Judgement: | GOOD | Judgement: | GOOD
Visual: | OK | Visual: | OK
Created By: | Friedhelm Sibylle | Created By: | Friedhelm Sibylle
Created At: | 2024-01-02 11:28:55 | Created At: | 2024-01-02 12:44:04
Edited By: |  | Edited By:
Edited At: |  | Edited At: | 2024-01-02 12:44:04
Bundle No: | 5 | Bundle No: | 6
Coil No: | 2 | Coil No: | 2
Coil Weight: | 2096 | Coil Weight: | 2096
No. Leburan: | S12307936XX-G2314052-1 | No. Leburan: | S12307936XX-G2314052-1
Area: | Bahan Baku | Area: | Bahan Baku
Dies Number: | C-22.000-(130)-08-WZ | Dies Number: | C-22.000-(130)-08-WZ
Diameter Ujung: | 21.945 | Diameter Ujung: | 21.956
Diameter Tengah: | 21.976 | Diameter Tengah: | 21.98
Diameter Ekor: | 21.956 | Diameter Ekor: | 21.944
Kelurusan Aktual: | 0.16/400 | Kelurusan Aktual: | 0.16/400
Panjang Aktual: | 3020 | Panjang Aktual: | 3020
Berat FG: | 503 | Berat FG: | 503
QTY (Pcs): | 56 | QTY (Pcs): | 56
Judgement: | GOOD | Judgement: | GOOD
Visual: | OK | Visual: | OK
Created By: | Friedhelm Sibylle | Created By: | Friedhelm Sibylle
Created At: | 2024-01-02 12:46:07 | Created At: | 2024-01-02 12:47:25
Edited By: |  | Edited By:
Edited At: |  | Edited At: | 2024-01-02 12:47:25
Bundle No: | 7 | Bundle No: | 8
Coil No: | 2 | Coil No: | 2
Coil Weight: | 2096 | Coil Weight: | 2096
No. Leburan: | S12307936XX-G2314052-1 | No. Leburan: | S12307936XX-G2314052-1
Area: | Bahan Baku | Area: | Bahan Baku
Dies Number: | C-22.000-(130)-08-WZ | Dies Number: | C-22.000-(130)-08-WZ
Diameter Ujung: | 21.95 | Diameter Ujung: | 21.945
Diameter Tengah: | 21.98 | Diameter Tengah: | 21.978
Diameter Ekor: | 21.954 | Diameter Ekor: | 21.951
Kelurusan Aktual: | 0.16/400 | Kelurusan Aktual: | 0.16/400
Panjang Aktual: | 3020 | Panjang Aktual: | 3020
Berat FG: | 503 | Berat FG: | 557
QTY (Pcs): | 56 | QTY (Pcs): | 62
Judgement: | GOOD | Judgement: | GOOD
Visual: | OK | Visual: | OK
Created By: | Friedhelm Sibylle | Created By: | Friedhelm Sibylle
Created At: | 2024-01-02 12:54:09 | Created At: | 2024-01-02 13:03:56
Edited By: |  | Edited By:
Edited At: |  | Edited At: | 2024-01-02 13:03:56
Bundle No: | 9 | Bundle No: | 10
Coil No: | 2 | Coil No: | 2
Coil Weight: | 2096 | Coil Weight: | 2096
No. Leburan: | S12307936XX-G2314052-1 | No. Leburan: | S12307936XX-G2314052-1
Area: | Bahan Baku | Area: | Bahan Baku
Dies Number: | C-22.000-(130)-08-WZ | Dies Number: | 0
Diameter Ujung: | 21.922 | Diameter Ujung: | 0
Diameter Tengah: | 21.96 | Diameter Tengah: | 0
Diameter Ekor: | 21.923 | Diameter Ekor: | 0
Kelurusan Aktual: | 0.16/400 | Kelurusan Aktual: | 0
Panjang Aktual: | 3020 | Panjang Aktual: | 0
Berat FG: | 63 | Berat FG: | 0
QTY (Pcs): | 7 | QTY (Pcs): | 0
Judgement: | NOT GOOD | Judgement: | WASTE
Visual: | PO | Visual:
Created By: | Friedhelm Sibylle | Created By: | Friedhelm Sibylle
Created At: | 2024-01-02 13:05:36 | Created At: | 2024-01-02 13:05:55
Edited By: |  | Edited By:
Edited At: |  | Edited At: | 2024-01-02 13:05:55
Bundle No: | 11
Coil No: | 2
Coil Weight: | 2096
No. Leburan: | S12307936XX-G2314052-1
Area: | Bahan Baku
Dies Number: | 0
Diameter Ujung: | 0
Diameter Tengah: | 0
Diameter Ekor: | 0
Kelurusan Aktual: | 0
Panjang Aktual: | 0
Berat FG: | 0
QTY (Pcs): | 0
Judgement: | WASTE
Visual:
Created By: | Friedhelm Sibylle
Created At: | 2024-01-02 13:06:18
Edited By:
Edited At:

## Downtime Record
No. | Start | End | Duration | Reason | Remarks
1 | 2024-01-02 07:09:36 | 2024-01-02 07:10:22 | 46 sec | management ¦ Briefing | jam 07:00 sd 07:05 briefing jam: 07:05 sd 07:10 cek mesin
2 | 2024-01-02 07:10:38 | 2024-01-02 08:12:39 | 62 min 1 sec | waste ¦ Trouble Shot Blast ¦ Bunyi Abnormal | Kuras Steel Shot
3 | 2024-01-02 08:13:09 | 2024-01-02 09:05:57 | 52 min 48 sec | management ¦ Setting Awal
4 | 2024-01-02 09:06:11 | 2024-01-02 09:06:55 | 44 sec | management ¦ System Error
5 | 2024-01-02 09:07:25 | 2024-01-02 09:08:26 | 1 min 1 sec | management ¦ System Error
6 | 2024-01-02 09:08:56 | 2024-01-02 09:09:56 | 1 min 0 sec | management ¦ System Error
7 | 2024-01-02 09:11:12 | 2024-01-02 09:11:40 | 28 sec | management ¦ System Error
8 | 2024-01-02 09:12:26 | 2024-01-02 09:20:42 | 8 min 16 sec | management ¦ Setting Awal
9 | 2024-01-02 09:21:12 | 2024-01-02 09:26:41 | 5 min 29 sec | waste ¦ Trouble Dies ¦ Bongkar Pasang Dies
10 | 2024-01-02 09:27:28 | 2024-01-02 09:31:26 | 3 min 58 sec | waste ¦ Trouble Polsihing/Two Roll ¦ Setting Ulang Kelurusan
11 | 2024-01-02 09:31:43 | 2024-01-02 09:32:13 | 30 sec | management ¦ System Error
12 | 2024-01-02 09:32:43 | 2024-01-02 09:32:57 | 14 sec | management ¦ System Error
13 | 2024-01-02 09:34:27 | 2024-01-02 09:34:41 | 14 sec | management ¦ System Error
14 | 2024-01-02 09:34:57 | 2024-01-02 09:41:57 | 7 min 0 sec | waste ¦ Trouble Drawing ¦ Gosok Slide/Jaw
15 | 2024-01-02 09:44:27 | 2024-01-02 09:44:42 | 15 sec | management ¦ System Error
16 | 2024-01-02 09:51:57 | 2024-01-02 09:54:42 | 2 min 45 sec | waste ¦ Trouble Drawing ¦ Gosok Slide/Jaw
17 | 2024-01-02 09:56:58 | 2024-01-02 09:57:12 | 14 sec | management ¦ System Error
18 | 2024-01-02 10:02:59 | 2024-01-02 10:03:14 | 15 sec | management ¦ System Error
19 | 2024-01-02 10:07:44 | 2024-01-02 10:07:58 | 14 sec | management ¦ System Error
20 | 2024-01-02 10:11:29 | 2024-01-02 10:11:43 | 14 sec | management ¦ System Error
21 | 2024-01-02 10:11:59 | 2024-01-02 10:12:13 | 14 sec | management ¦ System Error
22 | 2024-01-02 10:13:14 | 2024-01-02 10:23:58 | 10 min 44 sec | management ¦ Pointing / Roll / Bubut/Sambung Coil
23 | 2024-01-02 10:24:14 | 2024-01-02 10:24:44 | 30 sec | management ¦ System Error
24 | 2024-01-02 10:25:14 | 2024-01-02 10:25:28 | 14 sec | management ¦ System Error
25 | 2024-01-02 10:25:58 | 2024-01-02 10:26:12 | 14 sec | management ¦ System Error
26 | 2024-01-02 10:26:29 | 2024-01-02 10:26:59 | 30 sec | management ¦ System Error
27 | 2024-01-02 10:28:45 | 2024-01-02 10:28:59 | 14 sec | management ¦ System Error
28 | 2024-01-02 10:35:30 | 2024-01-02 10:35:45 | 15 sec | management ¦ System Error
29 | 2024-01-02 10:37:15 | 2024-01-02 10:37:29 | 14 sec | management ¦ System Error
30 | 2024-01-02 10:40:13 | 2024-01-02 10:40:44 | 31 sec | management ¦ System Error
31 | 2024-01-02 10:42:14 | 2024-01-02 10:42:28 | 14 sec | management ¦ System Error
32 | 2024-01-02 10:44:44 | 2024-01-02 10:44:58 | 14 sec | management ¦ System Error
33 | 2024-01-02 10:47:15 | 2024-01-02 10:47:29 | 14 sec | management ¦ System Error
34 | 2024-01-02 10:49:59 | 2024-01-02 10:50:14 | 15 sec | management ¦ System Error
35 | 2024-01-02 10:50:44 | 2024-01-02 10:51:00 | 16 sec | management ¦ System Error
36 | 2024-01-02 10:53:00 | 2024-01-02 10:53:14 | 14 sec | management ¦ System Error
37 | 2024-01-02 10:54:28 | 2024-01-02 11:30:02 | 35 min 34 sec | waste ¦ Polishing Ulang | Polishing ulang untuk PT SIGMA & HEARTS
38 | 2024-01-02 11:30:02 | 2024-01-02 12:30:02 | 60 min 0 sec | off ¦ Istirahat
39 | 2024-01-02 12:30:02 | 2024-01-02 13:04:19 | 34 min 17 sec | waste ¦ Polishing Ulang | Polishing ulang untukl PT SIGMA & HEARTS