## Workorder Data
WO Number: | WO/2024/00020
Production Plan: | 1853 | Performance: | 90.09 %
Process duration: | 277 | Availability: | 100 %
|  | Quality: | 99.51 %
Total Production: | 1835
Good: | 1826 | OEE: | 89.65 %
Not Good: | 9
Total Downtime: | 1 Hours 41 Mins 28 Secs
Management: | 41 min 28 sec
Waste: | 0 sec
Created By: | Gertraud Ottomar | Processed By: | Kristiane Constanze
Created At: | 2024-01-02 08:32:36 | Start Time: | 2024-01-02 10:00:45
Edited By: |  | End Time: | 2024-01-02 14:38:33
Edited At:
Supplier: | Rolfson and Sons | Customer: | Paquette SA
Grade: | 12L14 | Straightness Std: | 016/400mm
Diameter: | 14 | size: | 12.12 X 3000
QTY (Kg): | 5034 | Tolerance: | (+0 , -0.04)
QTY (Coil): | 2 | Reduction Rate: | 25.05
QTY (Bundle): | 14 | Shape: | Round
|  | QTY (Kg): | 500
Remarks: |  | QTY (Pcs): | 184
|  | Chamfer: | Yes
|  | Color: | HIJAU (GREEN 105)
|  | Machine: | MC-002

## Production Report
Bundle No: | 1 | Bundle No: | 2
Coil No: | 2 | Coil No: | 2
Coil Weight: | 2498 | Coil Weight: | 2498
No. Leburan: | GS152516-36 | No. Leburan: | GS152516-36
Area: | Bahan Baku | Area: | Bahan Baku
Dies Number: | C-12.120(015)-02-TF | Dies Number: | C-12.120(015)-02-TF
Diameter Ujung: | 12.097 | Diameter Ujung: | 12.097
Diameter Tengah: | 12.105 | Diameter Tengah: | 12.105
Diameter Ekor: | 12.095 | Diameter Ekor: | 12.098
Kelurusan Aktual: | 0.12/400 | Kelurusan Aktual: | 0.12/400
Panjang Aktual: | 3020 | Panjang Aktual: | 3020
Berat FG: | 500 | Berat FG: | 499
QTY (Pcs): | 184 | QTY (Pcs): | 184
Judgement: | GOOD | Judgement: | GOOD
Visual: | OK | Visual: | OK
Created By: | Kristiane Constanze | Created By: | Kristiane Constanze
Created At: | 2024-01-02 10:56:57 | Created At: | 2024-01-02 11:16:26
Edited By: | Kristiane Constanze | Edited By:
Edited At: | 2024-01-02 11:16:44 | Edited At: | 2024-01-02 11:16:26
Bundle No: | 3 | Bundle No: | 4
Coil No: | 2 | Coil No: | 2
Coil Weight: | 2498 | Coil Weight: | 2498
No. Leburan: | GS152516-36 | No. Leburan: | GS152516-36
Area: | Bahan Baku | Area: | Bahan Baku
Dies Number: | C-12.120(015)-02-TF | Dies Number: | C-12.120(015)-02-TF
Diameter Ujung: | 12.095 | Diameter Ujung: | 12.101
Diameter Tengah: | 12.108 | Diameter Tengah: | 12.11
Diameter Ekor: | 12.093 | Diameter Ekor: | 12.102
Kelurusan Aktual: | 0.12/400 | Kelurusan Aktual: | 0.12/400
Panjang Aktual: | 3020 | Panjang Aktual: | 3020
Berat FG: | 500 | Berat FG: | 500
QTY (Pcs): | 184 | QTY (Pcs): | 184
Judgement: | GOOD | Judgement: | GOOD
Visual: | OK | Visual: | OK
Created By: | Kristiane Constanze | Created By: | Kristiane Constanze
Created At: | 2024-01-02 11:25:17 | Created At: | 2024-01-02 12:44:58
Edited By: |  | Edited By:
Edited At: |  | Edited At: | 2024-01-02 12:44:58
Bundle No: | 5 | Bundle No: | 6
Coil No: | 2 | Coil No: | 1
Coil Weight: | 2498 | Coil Weight: | 2536
No. Leburan: | GS152516-36 | No. Leburan: | GS152516-33
Area: | Bahan Baku | Area: | Bahan Baku
Dies Number: | C-12.120(015)-02-TF | Dies Number: | C-12.120(015)-02-TF
Diameter Ujung: | 12.099 | Diameter Ujung: | 12.099
Diameter Tengah: | 12.109 | Diameter Tengah: | 12.108
Diameter Ekor: | 12.097 | Diameter Ekor: | 12.098
Kelurusan Aktual: | 0.12/400 | Kelurusan Aktual: | 0.12/400
Panjang Aktual: | 3020 | Panjang Aktual: | 3020
Berat FG: | 500 | Berat FG: | 500
QTY (Pcs): | 184 | QTY (Pcs): | 184
Judgement: | GOOD | Judgement: | GOOD
Visual: | OK | Visual: | OK
Created By: | Kristiane Constanze | Created By: | Kristiane Constanze
Created At: | 2024-01-02 13:09:23 | Created At: | 2024-01-02 13:26:26
Edited By: |  | Edited By:
Edited At: |  | Edited At: | 2024-01-02 13:26:26
Bundle No: | 7 | Bundle No: | 8
Coil No: | 1 | Coil No: | 1
Coil Weight: | 2536 | Coil Weight: | 2536
No. Leburan: | GS152516-33 | No. Leburan: | GS152516-33
Area: | Bahan Baku | Area: | Bahan Baku
Dies Number: | C-12.120(015)-02-TF | Dies Number: | C-12.120(015)-02-TF
Diameter Ujung: | 12.097 | Diameter Ujung: | 12.098
Diameter Tengah: | 12.108 | Diameter Tengah: | 12.107
Diameter Ekor: | 12.098 | Diameter Ekor: | 12.097
Kelurusan Aktual: | 0.12/400 | Kelurusan Aktual: | 0.12/400
Panjang Aktual: | 3020 | Panjang Aktual: | 3020
Berat FG: | 500 | Berat FG: | 500
QTY (Pcs): | 184 | QTY (Pcs): | 184
Judgement: | GOOD | Judgement: | GOOD
Visual: | OK | Visual: | OK
Created By: | Kristiane Constanze | Created By: | Kristiane Constanze
Created At: | 2024-01-02 13:41:06 | Created At: | 2024-01-02 13:55:17
Edited By: |  | Edited By:
Edited At: |  | Edited At: | 2024-01-02 13:55:17
Bundle No: | 9 | Bundle No: | 10
Coil No: | 1 | Coil No: | 1
Coil Weight: | 2536 | Coil Weight: | 2536
No. Leburan: | GS152516-33 | No. Leburan: | GS152516-33
Area: | Bahan Baku | Area: | Bahan Baku
Dies Number: | C-12.120(015)-02-TF | Dies Number: | C-12.120(015)-02-TF
Diameter Ujung: | 12.098 | Diameter Ujung: | 12.097
Diameter Tengah: | 12.107 | Diameter Tengah: | 12.108
Diameter Ekor: | 12.097 | Diameter Ekor: | 12.096
Kelurusan Aktual: | 0.12/400 | Kelurusan Aktual: | 0.12/400
Panjang Aktual: | 3020 | Panjang Aktual: | 3024
Berat FG: | 500 | Berat FG: | 463
QTY (Pcs): | 184 | QTY (Pcs): | 170
Judgement: | GOOD | Judgement: | GOOD
Visual: | OK | Visual: | OK
Created By: | Kristiane Constanze | Created By: | Kristiane Constanze
Created At: | 2024-01-02 14:09:59 | Created At: | 2024-01-02 14:32:14
Edited By: |  | Edited By:
Edited At: |  | Edited At: | 2024-01-02 14:32:14
Bundle No: | 11 | Bundle No: | 12
Coil No: | 1 | Coil No: | 1
Coil Weight: | 2536 | Coil Weight: | 2536
No. Leburan: | GS152516-33 | No. Leburan: | GS152516-33
Area: | Bahan Baku | Area: | Bahan Baku
Dies Number: | C-12.120(015)-02-TF | Dies Number: | 0
Diameter Ujung: | 12.097 | Diameter Ujung: | 0
Diameter Tengah: | 12.107 | Diameter Tengah: | 0
Diameter Ekor: | 12.097 | Diameter Ekor: | 0
Kelurusan Aktual: | 0.12/400 | Kelurusan Aktual: | 0
Panjang Aktual: | 3020 | Panjang Aktual: | 0
Berat FG: | 25 | Berat FG: | 0
QTY (Pcs): | 9 | QTY (Pcs): | 0
Judgement: | NOT GOOD | Judgement: | WASTE
Visual: | PO | Visual:
Created By: | Kristiane Constanze | Created By: | Kristiane Constanze
Created At: | 2024-01-02 14:32:56 | Created At: | 2024-01-02 14:33:22
Edited By: |  | Edited By:
Edited At: |  | Edited At: | 2024-01-02 14:33:22
Bundle No: | 13 | Bundle No: | 14
Coil No: | 1 | Coil No: | 1
Coil Weight: | 2536 | Coil Weight: | 2536
No. Leburan: | GS152516-33 | No. Leburan: | GS152516-33
Area: | Bahan Baku | Area: | Bahan Baku
Dies Number: | 0 | Dies Number: | 0
Diameter Ujung: | 0 | Diameter Ujung: | 0
Diameter Tengah: | 0 | Diameter Tengah: | 0
Diameter Ekor: | 0 | Diameter Ekor: | 0
Kelurusan Aktual: | 0 | Kelurusan Aktual: | 0
Panjang Aktual: | 0 | Panjang Aktual: | 0
Berat FG: | 0 | Berat FG: | 0
QTY (Pcs): | 0 | QTY (Pcs): | 0
Judgement: | WASTE | Judgement: | WASTE
Visual: |  | Visual:
Created By: | Kristiane Constanze | Created By: | Kristiane Constanze
Created At: | 2024-01-02 14:33:33 | Created At: | 2024-01-02 14:33:47
Edited By: |  | Edited By:
Edited At: |  | Edited At: | 2024-01-02 14:33:47

## Downtime Record
No. | Start | End | Duration | Reason | Remarks
1 | 2024-01-02 10:00:45 | 2024-01-02 10:14:02 | 13 min 17 sec | management ¦ Setting Awal
2 | 2024-01-02 10:14:12 | 2024-01-02 10:20:32 | 6 min 20 sec | management ¦ Setting Awal
3 | 2024-01-02 10:20:47 | 2024-01-02 10:23:08 | 2 min 21 sec | management ¦ Setting Awal
4 | 2024-01-02 10:23:23 | 2024-01-02 10:25:18 | 1 min 55 sec | management ¦ System Error
5 | 2024-01-02 10:25:23 | 2024-01-02 10:25:48 | 25 sec | management ¦ System Error
6 | 2024-01-02 10:25:58 | 2024-01-02 10:26:18 | 20 sec | management ¦ System Error
7 | 2024-01-02 10:26:23 | 2024-01-02 10:26:28 | 5 sec | management ¦ System Error
8 | 2024-01-02 10:26:48 | 2024-01-02 10:27:28 | 40 sec | management ¦ System Error
9 | 2024-01-02 10:29:18 | 2024-01-02 10:29:58 | 40 sec | management ¦ System Error
10 | 2024-01-02 10:30:18 | 2024-01-02 10:35:19 | 5 min 1 sec | management ¦ Setting Awal
11 | 2024-01-02 10:35:54 | 2024-01-02 10:37:19 | 1 min 25 sec | management ¦ Setting Awal
12 | 2024-01-02 11:30:02 | 2024-01-02 12:30:02 | 60 min 0 sec | off ¦ Istirahat
13 | 2024-01-02 12:30:02 | 2024-01-02 12:32:56 | 2 min 54 sec | management ¦ System Error
14 | 2024-01-02 12:56:19 | 2024-01-02 13:01:59 | 5 min 40 sec | management ¦ Pointing / Roll / Bubut/Sambung Coil
15 | 2024-01-02 13:02:19 | 2024-01-02 13:02:29 | 10 sec | management ¦ System Error
16 | 2024-01-02 13:02:54 | 2024-01-02 13:02:59 | 5 sec | management ¦ System Error
17 | 2024-01-02 13:03:09 | 2024-01-02 13:03:19 | 10 sec | management ¦ System Error