## Workorder Data
WO Number: | WO/2024/00023
Production Plan: | 155 | Performance: | 46.93 %
Process duration: | 110 | Availability: | 100 %
|  | Quality: | 100 %
Total Production: | 136
Good: | 136 | OEE: | 46.93 %
Not Good: | 0
Total Downtime: | 1 Hours 10 Mins 52 Secs
Management: | 11 min 49 sec
Waste: | 0 sec
Created By: | Gertraud Ottomar | Processed By: | Friedhelm Sibylle
Created At: | 2024-01-02 09:10:39 | Start Time: | 2024-01-03 11:06:10
Edited By: |  | End Time: | 2024-01-03 12:56:36
Edited At:
Supplier: | Ziemann and Sons | Customer: | Giguère
Grade: | SAE9254 | Straightness Std: | 2/1000mm
Diameter: | 19 | size: | 18 X 3260
QTY (Kg): | 1012 | Tolerance: | (+0.08 , -0.08)
QTY (Coil): | 1 | Reduction Rate: | 10.25
QTY (Bundle): | 4 | Shape: | Round
|  | QTY (Kg): | 1000
Remarks: | (*Note toleransi panjang +/- 12mm) (*Qty per bundle 800-1100 Kg) | QTY (Pcs): | 154
|  | Chamfer: | No
|  | Color: | TANPA PEWARNAAN
|  | Machine: | MC-004

## Production Report
Bundle No: | 1 | Bundle No: | 2
Coil No: | 1 | Coil No: | 1
Coil Weight: | 1012 | Coil Weight: | 1012
No. Leburan: | E22306997XX-G2314768-2 | No. Leburan: | E22306997XX-G2314768-2
Area: | Bahan Baku | Area: | Bahan Baku
Dies Number: | C-18.000-(80)-10-TF | Dies Number: | 0
Diameter Ujung: | 17.955 | Diameter Ujung: | 0
Diameter Tengah: | 18.018 | Diameter Tengah: | 0
Diameter Ekor: | 17.976 | Diameter Ekor: | 0
Kelurusan Aktual: | 0.800/1000 | Kelurusan Aktual: | 0
Panjang Aktual: | 3260 | Panjang Aktual: | 0
Berat FG: | 887 | Berat FG: | 0
QTY (Pcs): | 136 | QTY (Pcs): | 0
Judgement: | GOOD | Judgement: | WASTE
Visual: | OK | Visual:
Created By: | Friedhelm Sibylle | Created By: | Friedhelm Sibylle
Created At: | 2024-01-03 12:55:02 | Created At: | 2024-01-03 12:55:55
Edited By: |  | Edited By:
Edited At: |  | Edited At: | 2024-01-03 12:55:55
Bundle No: | 3 | Bundle No: | 4
Coil No: | 1 | Coil No: | 1
Coil Weight: | 1012 | Coil Weight: | 1012
No. Leburan: | E22306997XX-G2314768-2 | No. Leburan: | E22306997XX-G2314768-2
Area: | Bahan Baku | Area: | Bahan Baku
Dies Number: | 0 | Dies Number: | 0
Diameter Ujung: | 0 | Diameter Ujung: | 0
Diameter Tengah: | 0 | Diameter Tengah: | 0
Diameter Ekor: | 0 | Diameter Ekor: | 0
Kelurusan Aktual: | 0 | Kelurusan Aktual: | 0
Panjang Aktual: | 0 | Panjang Aktual: | 0
Berat FG: | 0 | Berat FG: | 0
QTY (Pcs): | 0 | QTY (Pcs): | 0
Judgement: | WASTE | Judgement: | WASTE
Visual: |  | Visual:
Created By: | Friedhelm Sibylle | Created By: | Friedhelm Sibylle
Created At: | 2024-01-03 12:56:09 | Created At: | 2024-01-03 12:56:26
Edited By: |  | Edited By:
Edited At: |  | Edited At: | 2024-01-03 12:56:26

## Downtime Record
No. | Start | End | Duration | Reason | Remarks
1 | 2024-01-03 11:06:10 | 2024-01-03 11:08:41 | 2 min 31 sec | management ¦ Setting Awal
2 | 2024-01-03 11:08:44 | 2024-01-03 11:09:13 | 29 sec | management ¦ Setting Awal
3 | 2024-01-03 11:10:13 | 2024-01-03 11:10:59 | 46 sec | management ¦ Setting Awal
4 | 2024-01-03 11:11:13 | 2024-01-03 11:11:29 | 16 sec | management ¦ System Error
5 | 2024-01-03 11:12:50 | 2024-01-03 11:12:57 | 7 sec | management ¦ System Error
6 | 2024-01-03 11:15:58 | 2024-01-03 11:16:28 | 30 sec | management ¦ System Error
7 | 2024-01-03 11:29:29 | 2024-01-03 11:29:43 | 14 sec | management ¦ System Error
8 | 2024-01-03 11:29:59 | 2024-01-03 11:30:02 | 3 sec | management ¦ System Error
9 | 2024-01-03 11:30:02 | 2024-01-03 11:30:13 | 11 sec | management ¦ System Error
10 | 2024-01-03 11:30:59 | 2024-01-03 12:30:02 | 59 min 3 sec | off ¦ Istirahat
11 | 2024-01-03 12:30:02 | 2024-01-03 12:36:30 | 6 min 28 sec | management ¦ Check mesin
12 | 2024-01-03 12:37:16 | 2024-01-03 12:37:30 | 14 sec | management ¦ System Error