## Workorder Data
WO Number: | WO/2024/00035
Production Plan: | 423 | Performance: | 89.73 %
Process duration: | 1074 | Availability: | 62.44 %
|  | Quality: | 99.04 %
Total Production: | 419
Good: | 415 | OEE: | 55.49 %
Not Good: | 4
Total Downtime: | 16 Hours 54 Mins 15 Secs
Management: | 1 Hours 18 Mins 8 Secs
Waste: | 36 min 6 sec
Created By: | Gertraud Ottomar | Processed By: | Friedhelm Sibylle
Created At: | 2024-01-02 13:12:07 | Start Time: | 2024-01-04 15:28:32
Edited By: | Gertraud Ottomar | End Time: | 2024-01-05 09:22:57
Edited At: | 2024-01-05 09:18:49
Supplier: | Ziemann and Sons | Customer: | Dion et Fils
Grade: | SCR420H | Straightness Std: | 0.20/400mm
Diameter: | 19 | size: | 16.05 X 3000
QTY (Kg): | 2016 | Tolerance: | (+0 , -0.043)
QTY (Coil): | 1 | Reduction Rate: | 28.64
QTY (Bundle): | 7 | Shape: | Round
|  | QTY (Kg): | 1000
Remarks: | *Toleransi panjang +/- 20mm | QTY (Pcs): | 210
|  | Chamfer: | No
|  | Color: | METALLIC YELLOW 8102
|  | Machine: | MC-004

## Production Report
Bundle No: | 1 | Bundle No: | 2
Coil No: | 1 | Coil No: | 1
Coil Weight: | 2016 | Coil Weight: | 2016
No. Leburan: | E12304927XX-G2314153-2 | No. Leburan: | E12304927XX-G2314153-2
Area: | Bahan Baku | Area: | Bahan Baku
Dies Number: | C-16.050(50) 05 TF | Dies Number: | C-16.050-(50)- 05- TF
Diameter Ujung: | 16.061 | Diameter Ujung: | 16.014
Diameter Tengah: | 16.048 | Diameter Tengah: | 16.035
Diameter Ekor: | 16.062 | Diameter Ekor: | 16.01
Kelurusan Aktual: | 0.16/400 | Kelurusan Aktual: | 0.16/400
Panjang Aktual: | 3000 | Panjang Aktual: | 3005
Berat FG: | 1000 | Berat FG: | 975
QTY (Pcs): | 210 | QTY (Pcs): | 205
Judgement: | GOOD | Judgement: | GOOD
Visual: | OK | Visual: | OK
Created By: | Friedhelm Sibylle | Created By: | Friedhelm Sibylle
Created At: | 2024-01-05 08:25:06 | Created At: | 2024-01-05 09:14:17
Edited By: |  | Edited By:
Edited At: |  | Edited At: | 2024-01-05 09:14:17
Bundle No: | 3 | Bundle No: | 4
Coil No: | 1 | Coil No: | 1
Coil Weight: | 2016 | Coil Weight: | 2016
No. Leburan: | E12304927XX-G2314153-2 | No. Leburan: | E12304927XX-G2314153-2
Area: | Bahan Baku | Area: | Bahan Baku
Dies Number: | C-16.050-(50)- 05- TF | Dies Number: | 0
Diameter Ujung: | 16.01 | Diameter Ujung: | 0
Diameter Tengah: | 16.035 | Diameter Tengah: | 0
Diameter Ekor: | 16.012 | Diameter Ekor: | 0
Kelurusan Aktual: | 0.16/400 | Kelurusan Aktual: | 0
Panjang Aktual: | 3015 | Panjang Aktual: | 0
Berat FG: | 19 | Berat FG: | 0
QTY (Pcs): | 4 | QTY (Pcs): | 0
Judgement: | NOT GOOD | Judgement: | WASTE
Visual: | PO | Visual:
Created By: | Friedhelm Sibylle | Created By: | Friedhelm Sibylle
Created At: | 2024-01-05 09:16:12 | Created At: | 2024-01-05 09:16:34
Edited By: |  | Edited By:
Edited At: |  | Edited At: | 2024-01-05 09:16:34
Bundle No: | 5 | Bundle No: | 6
Coil No: | 1 | Coil No: | 1
Coil Weight: | 2016 | Coil Weight: | 2016
No. Leburan: | E12304927XX-G2314153-2 | No. Leburan: | E12304927XX-G2314153-2
Area: | Bahan Baku | Area: | Bahan Baku
Dies Number: | 0 | Dies Number: | 0
Diameter Ujung: | 0 | Diameter Ujung: | 0
Diameter Tengah: | 0 | Diameter Tengah: | 0
Diameter Ekor: | 0 | Diameter Ekor: | 0
Kelurusan Aktual: | 0 | Kelurusan Aktual: | 0
Panjang Aktual: | 0 | Panjang Aktual: | 0
Berat FG: | 0 | Berat FG: | 0
QTY (Pcs): | 0 | QTY (Pcs): | 0
Judgement: | WASTE | Judgement: | WASTE
Visual: |  | Visual:
Created By: | Friedhelm Sibylle | Created By: | Friedhelm Sibylle
Created At: | 2024-01-05 09:16:49 | Created At: | 2024-01-05 09:17:12
Edited By: |  | Edited By:
Edited At: |  | Edited At: | 2024-01-05 09:17:12
Bundle No: | 7
Coil No: | 1
Coil Weight: | 2016
No. Leburan: | E12304927XX-G2314153-2
Area: | Bahan Baku
Dies Number: | 0
Diameter Ujung: | 0
Diameter Tengah: | 0
Diameter Ekor: | 0
Kelurusan Aktual: | 0
Panjang Aktual: | 0
Berat FG: | 0
QTY (Pcs): | 0
Judgement: | WASTE
Visual:
Created By: | Friedhelm Sibylle
Created At: | 2024-01-05 09:17:42
Edited By:
Edited At:

## Downtime Record
No. | Start | End | Duration | Reason | Remarks
1 | 2024-01-04 15:28:32 | 2024-01-04 15:33:48 | 5 min 16 sec | management ¦ Setting Awal
2 | 2024-01-04 15:34:18 | 2024-01-04 15:35:02 | 44 sec | management ¦ System Error
3 | 2024-01-04 15:36:03 | 2024-01-04 15:36:19 | 16 sec | management ¦ System Error
4 | 2024-01-04 15:37:49 | 2024-01-04 15:38:03 | 14 sec | management ¦ System Error
5 | 2024-01-04 15:40:34 | 2024-01-04 15:41:04 | 30 sec | management ¦ System Error
6 | 2024-01-04 15:43:18 | 2024-01-04 15:43:48 | 30 sec | management ¦ System Error
7 | 2024-01-04 15:44:02 | 2024-01-04 15:46:49 | 2 min 47 sec | waste ¦ Trouble Dies ¦ Bongkar Pasang Dies
8 | 2024-01-04 15:47:03 | 2024-01-04 15:47:33 | 30 sec | management ¦ System Error
9 | 2024-01-04 15:48:33 | 2024-01-04 16:00:02 | 11 min 29 sec | management ¦ Bersih-bersih Area
10 | 2024-01-04 16:00:02 | 2024-01-04 18:00:02 | 120 min 0 sec | off ¦ Off Production
11 | 2024-01-04 18:00:02 | 2024-01-04 19:00:02 | 60 min 0 sec | off ¦ Off Production
12 | 2024-01-04 19:00:02 | 2024-01-05 00:00:02 | 300 min 0 sec | off ¦ Off Production
13 | 2024-01-05 00:00:02 | 2024-01-05 07:00:03 | 420 min 1 sec | off ¦ Off Production
14 | 2024-01-05 07:00:03 | 2024-01-05 07:11:17 | 11 min 14 sec | management ¦ Briefing | brifing 5 menit,3 menit cek shotblast,3 menit cek mesin
15 | 2024-01-05 07:11:31 | 2024-01-05 07:13:17 | 1 min 46 sec | waste ¦ Trouble Dies ¦ Bongkar Pasang Dies
16 | 2024-01-05 07:14:02 | 2024-01-05 07:18:32 | 4 min 30 sec | waste ¦ Trouble Drawing ¦ Gosok Slide/Jaw
17 | 2024-01-05 07:19:02 | 2024-01-05 07:19:33 | 31 sec | management ¦ System Error
18 | 2024-01-05 07:20:17 | 2024-01-05 07:20:47 | 30 sec | management ¦ System Error
19 | 2024-01-05 07:21:47 | 2024-01-05 07:22:47 | 1 min 0 sec | management ¦ System Error
20 | 2024-01-05 07:23:31 | 2024-01-05 07:40:33 | 17 min 2 sec | waste ¦ Trouble Polsihing/Two Roll ¦ Gosok Nylon
21 | 2024-01-05 07:41:17 | 2024-01-05 07:45:48 | 4 min 31 sec | waste ¦ Trouble Polsihing/Two Roll ¦ Setting Ulang Kelurusan
22 | 2024-01-05 07:46:02 | 2024-01-05 07:46:48 | 46 sec | management ¦ System Error
23 | 2024-01-05 07:50:47 | 2024-01-05 07:51:03 | 16 sec | management ¦ System Error
24 | 2024-01-05 07:53:48 | 2024-01-05 07:57:03 | 3 min 15 sec | waste ¦ Trouble Cutting ¦ Cutting Tidak Motong
25 | 2024-01-05 07:57:19 | 2024-01-05 07:57:47 | 28 sec | management ¦ System Error
26 | 2024-01-05 08:03:20 | 2024-01-05 08:03:34 | 14 sec | management ¦ System Error
27 | 2024-01-05 08:04:48 | 2024-01-05 08:05:02 | 14 sec | management ¦ System Error
28 | 2024-01-05 08:15:32 | 2024-01-05 08:16:33 | 1 min 1 sec | waste ¦ Trouble Cutting ¦ Cutting Tidak Motong
29 | 2024-01-05 08:17:19 | 2024-01-05 08:17:33 | 14 sec | management ¦ System Error
30 | 2024-01-05 08:19:03 | 2024-01-05 08:19:19 | 16 sec | management ¦ System Error
31 | 2024-01-05 08:21:04 | 2024-01-05 08:22:18 | 1 min 14 sec | waste ¦ Trouble Cutting ¦ Cutting Tidak Motong
32 | 2024-01-05 08:25:35 | 2024-01-05 08:25:49 | 14 sec | management ¦ System Error
33 | 2024-01-05 08:31:04 | 2024-01-05 08:31:18 | 14 sec | management ¦ System Error
34 | 2024-01-05 08:32:34 | 2024-01-05 08:32:48 | 14 sec | management ¦ System Error
35 | 2024-01-05 08:36:05 | 2024-01-05 08:36:19 | 14 sec | management ¦ System Error
36 | 2024-01-05 08:38:03 | 2024-01-05 08:38:19 | 16 sec | management ¦ System Error
37 | 2024-01-05 08:38:49 | 2024-01-05 08:39:03 | 14 sec | management ¦ System Error
38 | 2024-01-05 08:39:50 | 2024-01-05 09:18:20 | 38 min 30 sec | management ¦ Setting Awal | Setting awal wo berikutnya
39 | 2024-01-05 09:18:48 | 2024-01-05 09:21:04 | 2 min 16 sec | management ¦ Setting Awal
40 | 2024-01-05 09:21:20 | 2024-01-05 09:22:04 | 44 sec | management ¦ Setting Awal