## Workorder Data
WO Number: | WO/2024/00036
Production Plan: | 141 | Performance: | 80.46 %
Process duration: | 70 | Availability: | 100 %
|  | Quality: | 95.74 %
Total Production: | 147
Good: | 141 | OEE: | 77.04 %
Not Good: | 6
Total Downtime: | 39 Mins 28 Secs
Management: | 39 min 28 sec
Waste: | 0 sec
Created By: | Gertraud Ottomar | Processed By: | Friedhelm Sibylle
Created At: | 2024-01-02 13:50:36 | Start Time: | 2024-01-05 09:23:16
Edited By: | Gertraud Ottomar | End Time: | 2024-01-05 10:34:05
Edited At: | 2024-01-05 10:32:23
Supplier: | Parisian, Murray and Wisozk | Customer: | Giguère
Grade: | SAE9254 | Straightness Std: | 2/1000mm
Diameter: | 18 | size: | 16 X 4490
QTY (Kg): | 1000 | Tolerance: | (+0.08 , -0.08)
QTY (Coil): | 1 | Reduction Rate: | 20.99
QTY (Bundle): | 4 | Shape: | Round
|  | QTY (Kg): | 1000
Remarks: | (*Note toleransi panjang +/- 12mm , *Qty per bundle 800-1100 Kg) (*Sisa coil untuk WO/2024/00037) | QTY (Pcs): | 141
|  | Chamfer: | No
|  | Color: | TANPA PEWARNAAN
|  | Machine: | MC-004

## Production Report
Bundle No: | 1 | Bundle No: | 2
Coil No: | 1 | Coil No: | 1
Coil Weight: | 1000 | Coil Weight: | 1000
No. Leburan: | 2325909-D1123A0181002 | No. Leburan: | 2325909-D1123A0181002
Area: | Bahan Baku | Area: | Bahan Baku
Dies Number: | C-16.000(-70)-17-TF | Dies Number: | C-16.000-(070)-17-TF
Diameter Ujung: | 15.966 | Diameter Ujung: | 15.966
Diameter Tengah: | 15.998 | Diameter Tengah: | 15.978
Diameter Ekor: | 15.955 | Diameter Ekor: | 15.945
Kelurusan Aktual: | 0.950/1000 | Kelurusan Aktual: | 0.950/1000
Panjang Aktual: | 4492 | Panjang Aktual: | 4000
Berat FG: | 1000 | Berat FG: | 40
QTY (Pcs): | 141 | QTY (Pcs): | 6
Judgement: | GOOD | Judgement: | NOT GOOD
Visual: | OK | Visual: | IL
Created By: | Friedhelm Sibylle | Created By: | Friedhelm Sibylle
Created At: | 2024-01-05 10:28:41 | Created At: | 2024-01-05 10:32:46
Edited By: |  | Edited By:
Edited At: |  | Edited At: | 2024-01-05 10:32:46
Bundle No: | 3 | Bundle No: | 4
Coil No: | 1 | Coil No: | 1
Coil Weight: | 1000 | Coil Weight: | 1000
No. Leburan: | 2325909-D1123A0181002 | No. Leburan: | 2325909-D1123A0181002
Area: | Bahan Baku | Area: | Bahan Baku
Dies Number: | 0 | Dies Number: | 0
Diameter Ujung: | 0 | Diameter Ujung: | 0
Diameter Tengah: | 0 | Diameter Tengah: | 0
Diameter Ekor: | 0 | Diameter Ekor: | 0
Kelurusan Aktual: | 0 | Kelurusan Aktual: | 0
Panjang Aktual: | 0 | Panjang Aktual: | 0
Berat FG: | 0 | Berat FG: | 0
QTY (Pcs): | 0 | QTY (Pcs): | 0
Judgement: | WASTE | Judgement: | WASTE
Visual: |  | Visual:
Created By: | Friedhelm Sibylle | Created By: | Friedhelm Sibylle
Created At: | 2024-01-05 10:33:47 | Created At: | 2024-01-05 10:34:00
Edited By: |  | Edited By:
Edited At: |  | Edited At: | 2024-01-05 10:34:00

## Downtime Record
No. | Start | End | Duration | Reason | Remarks
1 | 2024-01-05 09:23:16 | 2024-01-05 09:24:05 | 49 sec | management ¦ Setting Awal
2 | 2024-01-05 09:24:51 | 2024-01-05 09:25:21 | 30 sec | management ¦ Setting Awal
3 | 2024-01-05 09:25:51 | 2024-01-05 09:38:36 | 12 min 45 sec | management ¦ Setting Awal
4 | 2024-01-05 09:39:06 | 2024-01-05 09:43:21 | 4 min 15 sec | management ¦ Setting Awal
5 | 2024-01-05 09:43:51 | 2024-01-05 09:44:05 | 14 sec | management ¦ System Error
6 | 2024-01-05 09:46:22 | 2024-01-05 09:46:36 | 14 sec | management ¦ System Error
7 | 2024-01-05 09:47:36 | 2024-01-05 09:47:50 | 14 sec | management ¦ System Error
8 | 2024-01-05 09:52:07 | 2024-01-05 09:52:21 | 14 sec | management ¦ System Error
9 | 2024-01-05 09:52:37 | 2024-01-05 09:52:51 | 14 sec | management ¦ System Error
10 | 2024-01-05 09:55:05 | 2024-01-05 09:55:22 | 17 sec | management ¦ System Error
11 | 2024-01-05 09:55:52 | 2024-01-05 09:56:06 | 14 sec | management ¦ System Error
12 | 2024-01-05 09:56:22 | 2024-01-05 09:56:36 | 14 sec | management ¦ System Error
13 | 2024-01-05 09:57:38 | 2024-01-05 09:57:52 | 14 sec | management ¦ System Error
14 | 2024-01-05 10:09:37 | 2024-01-05 10:12:22 | 2 min 45 sec | management ¦ Setting Awal | setting awal wo berikutnya
15 | 2024-01-05 10:13:22 | 2024-01-05 10:29:37 | 16 min 15 sec | management ¦ Setting Awal | setting awal wo berikutnya