## Workorder Data
WO Number: | WO/2024/00039
Production Plan: | 496 | Performance: | 89.68 %
Process duration: | 210 | Availability: | 71.46 %
|  | Quality: | 99.38 %
Total Production: | 484
Good: | 481 | OEE: | 63.68 %
Not Good: | 3
Total Downtime: | 2 Hours 15 Mins 39 Secs
Management: | 42 min 44 sec
Waste: | 30 min 45 sec
Created By: | Gertraud Ottomar | Processed By: | Friedhelm Sibylle
Created At: | 2024-01-02 14:21:00 | Start Time: | 2024-01-08 09:02:16
Edited By: | Gertraud Ottomar | End Time: | 2024-01-08 12:33:03
Edited At: | 2024-01-08 12:32:51
Supplier: | Parisian, Murray and Wisozk | Customer: | Giguère
Grade: | SAE9254 | Straightness Std: | 2/1000mm
Diameter: | 20 | size: | 18 X 3115
QTY (Kg): | 3086 | Tolerance: | (+0.08 , -0.08)
QTY (Coil): | 2 | Reduction Rate: | 19
QTY (Bundle): | 7 | Shape: | Round
|  | QTY (Kg): | 1000
Remarks: | (*Note toleransi panjang +/- 12mm , *Qty per bundle 800-1100 Kg) (*Sisa coil untuk WO/2024/00057) | QTY (Pcs): | 161
|  | Chamfer: | No
|  | Color: | TANPA PEWARNAAN
|  | Machine: | MC-004

## Production Report
Bundle No: | 1 | Bundle No: | 2
Coil No: | 1 | Coil No: | 1
Coil Weight: | 2086 | Coil Weight: | 2086
No. Leburan: | 2325909-D1123A0247006 | No. Leburan: | 2325909-D1123A0247006
Area: | G | Area: | G
Dies Number: | C-18.000-(80)-10-TF | Dies Number: | C-18.000-(070)-09-TF
Diameter Ujung: | 17.975 | Diameter Ujung: | 17.978
Diameter Tengah: | 18.019 | Diameter Tengah: | 18.011
Diameter Ekor: | 17.986 | Diameter Ekor: | 17.988
Kelurusan Aktual: | 0.450/1000 | Kelurusan Aktual: | 0.50/1000
Panjang Aktual: | 3117 | Panjang Aktual: | 3117
Berat FG: | 999 | Berat FG: | 999
QTY (Pcs): | 161 | QTY (Pcs): | 161
Judgement: | GOOD | Judgement: | GOOD
Visual: | OK | Visual: | OK
Created By: | Friedhelm Sibylle | Created By: | Friedhelm Sibylle
Created At: | 2024-01-08 10:11:27 | Created At: | 2024-01-08 11:02:39
Edited By: |  | Edited By:
Edited At: |  | Edited At: | 2024-01-08 11:02:39
Bundle No: | 3 | Bundle No: | 4
Coil No: | 2 | Coil No: | 2
Coil Weight: | 1000 | Coil Weight: | 1000
No. Leburan: | 2325909-D1123A0247002 | No. Leburan: | 2325909-D1123A0247002
Area: | G | Area: | G
Dies Number: | C-18.000-(070)-09-TF | Dies Number: | C-18.000-(070)-09-TF
Diameter Ujung: | 17.978 | Diameter Ujung: | 17.977
Diameter Tengah: | 18.014 | Diameter Tengah: | 18.011
Diameter Ekor: | 17.988 | Diameter Ekor: | 17.981
Kelurusan Aktual: | 0.50/1000 | Kelurusan Aktual: | 0.60/1000
Panjang Aktual: | 3115 | Panjang Aktual: | 3100
Berat FG: | 992 | Berat FG: | 19
QTY (Pcs): | 159 | QTY (Pcs): | 3
Judgement: | GOOD | Judgement: | NOT GOOD
Visual: | OK | Visual: | IL
Created By: | Friedhelm Sibylle | Created By: | Friedhelm Sibylle
Created At: | 2024-01-08 11:25:54 | Created At: | 2024-01-08 11:27:46
Edited By: |  | Edited By:
Edited At: |  | Edited At: | 2024-01-08 11:27:46
Bundle No: | 5 | Bundle No: | 6
Coil No: | 2 | Coil No: | 2
Coil Weight: | 1000 | Coil Weight: | 1000
No. Leburan: | 2325909-D1123A0247002 | No. Leburan: | 2325909-D1123A0247002
Area: | G | Area: | G
Dies Number: | 0 | Dies Number: | 0
Diameter Ujung: | 0 | Diameter Ujung: | 0
Diameter Tengah: | 0 | Diameter Tengah: | 0
Diameter Ekor: | 0 | Diameter Ekor: | 0
Kelurusan Aktual: | 0 | Kelurusan Aktual: | 0
Panjang Aktual: | 0 | Panjang Aktual: | 0
Berat FG: | 0 | Berat FG: | 0
QTY (Pcs): | 0 | QTY (Pcs): | 0
Judgement: | WASTE | Judgement: | WASTE
Visual: |  | Visual:
Created By: | Friedhelm Sibylle | Created By: | Friedhelm Sibylle
Created At: | 2024-01-08 11:28:02 | Created At: | 2024-01-08 11:28:17
Edited By: |  | Edited By:
Edited At: |  | Edited At: | 2024-01-08 11:28:17
Bundle No: | 7
Coil No: | 2
Coil Weight: | 1000
No. Leburan: | 2325909-D1123A0247002
Area: | G
Dies Number: | 0
Diameter Ujung: | 0
Diameter Tengah: | 0
Diameter Ekor: | 0
Kelurusan Aktual: | 0
Panjang Aktual: | 0
Berat FG: | 0
QTY (Pcs): | 0
Judgement: | WASTE
Visual:
Created By: | Friedhelm Sibylle
Created At: | 2024-01-08 11:28:32
Edited By:
Edited At:

## Downtime Record
No. | Start | End | Duration | Reason | Remarks
1 | 2024-01-08 09:02:16 | 2024-01-08 09:09:57 | 7 min 41 sec | management ¦ Setting Awal
2 | 2024-01-08 09:10:11 | 2024-01-08 09:10:25 | 14 sec | management ¦ System Error
3 | 2024-01-08 09:10:41 | 2024-01-08 09:10:55 | 14 sec | management ¦ System Error
4 | 2024-01-08 09:11:11 | 2024-01-08 09:11:55 | 44 sec | management ¦ System Error
5 | 2024-01-08 09:12:25 | 2024-01-08 09:13:41 | 1 min 16 sec | management ¦ System Error
6 | 2024-01-08 09:14:26 | 2024-01-08 09:17:56 | 3 min 30 sec | management ¦ Setting Awal
7 | 2024-01-08 09:21:11 | 2024-01-08 09:21:25 | 14 sec | management ¦ System Error
8 | 2024-01-08 09:24:26 | 2024-01-08 09:24:40 | 14 sec | management ¦ System Error
9 | 2024-01-08 09:25:12 | 2024-01-08 09:25:26 | 14 sec | management ¦ System Error
10 | 2024-01-08 09:27:41 | 2024-01-08 09:27:57 | 16 sec | management ¦ System Error
11 | 2024-01-08 09:28:11 | 2024-01-08 09:28:27 | 16 sec | management ¦ System Error
12 | 2024-01-08 09:30:27 | 2024-01-08 09:30:41 | 14 sec | management ¦ System Error
13 | 2024-01-08 09:31:42 | 2024-01-08 09:37:27 | 5 min 45 sec | waste ¦ Trouble Polsihing/Two Roll ¦ Gosok Polishing Disk/Two Roll
14 | 2024-01-08 09:37:43 | 2024-01-08 09:37:57 | 14 sec | management ¦ System Error
15 | 2024-01-08 09:40:43 | 2024-01-08 09:40:55 | 12 sec | management ¦ System Error
16 | 2024-01-08 09:41:58 | 2024-01-08 09:42:12 | 14 sec | management ¦ System Error
17 | 2024-01-08 09:43:42 | 2024-01-08 09:43:56 | 14 sec | management ¦ System Error
18 | 2024-01-08 09:45:42 | 2024-01-08 09:45:56 | 14 sec | management ¦ System Error
19 | 2024-01-08 09:46:57 | 2024-01-08 09:54:26 | 7 min 29 sec | waste ¦ Trouble Drawing ¦ Gosok Slide/Jaw
20 | 2024-01-08 09:57:27 | 2024-01-08 09:59:57 | 2 min 30 sec | waste ¦ Trouble Drawing ¦ Gosok Slide/Jaw
21 | 2024-01-08 10:00:12 | 2024-01-08 10:05:13 | 5 min 1 sec | waste ¦ Trouble Drawing ¦ Gosok Slide/Jaw
22 | 2024-01-08 10:07:27 | 2024-01-08 10:07:41 | 14 sec | management ¦ System Error
23 | 2024-01-08 10:09:27 | 2024-01-08 10:13:27 | 4 min 0 sec | waste ¦ Trouble Dies ¦ Dies LS/ Rusak
24 | 2024-01-08 10:13:57 | 2024-01-08 10:16:57 | 3 min 0 sec | waste ¦ Trouble Dies ¦ Dies LS/ Rusak
25 | 2024-01-08 10:17:13 | 2024-01-08 10:17:42 | 29 sec | management ¦ System Error
26 | 2024-01-08 10:18:28 | 2024-01-08 10:18:42 | 14 sec | management ¦ System Error
27 | 2024-01-08 10:19:12 | 2024-01-08 10:19:42 | 30 sec | management ¦ System Error
28 | 2024-01-08 10:21:58 | 2024-01-08 10:22:57 | 59 sec | management ¦ System Error
29 | 2024-01-08 10:23:13 | 2024-01-08 10:23:27 | 14 sec | management ¦ System Error
30 | 2024-01-08 10:38:58 | 2024-01-08 10:39:42 | 44 sec | management ¦ System Error
31 | 2024-01-08 10:40:58 | 2024-01-08 10:50:28 | 9 min 30 sec | management ¦ Pointing / Roll / Bubut/Sambung Coil
32 | 2024-01-08 10:52:59 | 2024-01-08 10:53:13 | 14 sec | management ¦ System Error
33 | 2024-01-08 10:54:59 | 2024-01-08 10:55:14 | 15 sec | management ¦ System Error
34 | 2024-01-08 10:59:14 | 2024-01-08 10:59:29 | 15 sec | management ¦ System Error
35 | 2024-01-08 11:00:29 | 2024-01-08 11:03:29 | 3 min 0 sec | waste ¦ Trouble Polsihing/Two Roll ¦ Gosok Polishing Disk/Two Roll
36 | 2024-01-08 11:08:59 | 2024-01-08 11:09:15 | 16 sec | management ¦ System Error
37 | 2024-01-08 11:10:59 | 2024-01-08 11:11:13 | 14 sec | management ¦ System Error
38 | 2024-01-08 11:12:29 | 2024-01-08 11:12:43 | 14 sec | management ¦ System Error
39 | 2024-01-08 11:16:00 | 2024-01-08 11:16:14 | 14 sec | management ¦ System Error
40 | 2024-01-08 11:17:28 | 2024-01-08 11:18:45 | 1 min 17 sec | management ¦ System Error
41 | 2024-01-08 11:18:59 | 2024-01-08 11:24:00 | 5 min 1 sec | management ¦ Setting Awal | Wo Berikutnya
42 | 2024-01-08 11:24:30 | 2024-01-08 11:26:44 | 2 min 14 sec | management ¦ Setting Awal
43 | 2024-01-08 11:27:00 | 2024-01-08 11:30:21 | 3 min 21 sec | management ¦ Setting Awal | Setting Panjang
44 | 2024-01-08 11:30:21 | 2024-01-08 12:32:31 | 62 min 10 sec | off ¦ Istirahat