## Workorder Data
WO Number: | WO/2024/00040
Production Plan: | 1104 | Performance: | 100.59 %
Process duration: | 1016 | Availability: | 28.84 %
|  | Quality: | 98.51 %
Total Production: | 1091
Good: | 1075 | OEE: | 28.58 %
Not Good: | 16
Total Downtime: | 14 Hours 59 Mins 41 Secs
Management: | 2 Hours 9 Mins 51 Secs
Waste: | 4 Hours 49 Mins 50 Secs
Created By: | Gertraud Ottomar | Processed By: | Veit Hiltrud
Created At: | 2024-01-02 14:30:54 | Start Time: | 2024-01-08 16:40:14
Edited By: |  | End Time: | 2024-01-09 09:36:57
Edited At:
Supplier: | Ziemann and Sons | Customer: | Côté Charbonneau S.A.
Grade: | SCM420H | Straightness Std: | 0.20/400mm
Diameter: | 22 | size: | 19.8 X 3000
QTY (Kg): | 8006 | Tolerance: | (+0 , -0.05)
QTY (Coil): | 4 | Reduction Rate: | 19
QTY (Bundle): | 19 | Shape: | Round
|  | QTY (Kg): | 500
Remarks: |  | QTY (Pcs): | 69
|  | Chamfer: | No
|  | Color: | TANPA PEWARNAAN
|  | Machine: | MC-004

## Production Report
Bundle No: | 1 | Bundle No: | 2
Coil No: | 2 | Coil No: | 2
Coil Weight: | 2026 | Coil Weight: | 2026
No. Leburan: | E22303890XA-G2309610-2 | No. Leburan: | E22303890XA-G2309610-2
Area: | G | Area: | G
Dies Number: | C-19.800-(080)-06-TF | Dies Number: | C-19.800-(080)-06-TF
Diameter Ujung: | 19.76 | Diameter Ujung: | 19.762
Diameter Tengah: | 19.774 | Diameter Tengah: | 19.778
Diameter Ekor: | 19.762 | Diameter Ekor: | 19.763
Kelurusan Aktual: | 0.20/400 | Kelurusan Aktual: | 0.20/400
Panjang Aktual: | 3020 | Panjang Aktual: | 3020
Berat FG: | 501 | Berat FG: | 501
QTY (Pcs): | 69 | QTY (Pcs): | 69
Judgement: | GOOD | Judgement: | GOOD
Visual: | OK | Visual: | OK
Created By: | Veit Hiltrud | Created By: | Veit Hiltrud
Created At: | 2024-01-08 21:40:17 | Created At: | 2024-01-08 22:17:46
Edited By: |  | Edited By:
Edited At: |  | Edited At: | 2024-01-08 22:17:46
Bundle No: | 3 | Bundle No: | 4
Coil No: | 2 | Coil No: | 2
Coil Weight: | 2026 | Coil Weight: | 2026
No. Leburan: | E22303890XA-G2309610-2 | No. Leburan: | E22303890XA-G2309610-2
Area: | G | Area: | G
Dies Number: | C-19.800-(080)-06-TF | Dies Number: | C-19.800-(080)-06-TF
Diameter Ujung: | 19.765 | Diameter Ujung: | 19.76
Diameter Tengah: | 19.781 | Diameter Tengah: | 19.778
Diameter Ekor: | 19.768 | Diameter Ekor: | 19.762
Kelurusan Aktual: | 0.20/400 | Kelurusan Aktual: | 0.16/400
Panjang Aktual: | 3020 | Panjang Aktual: | 3020
Berat FG: | 501 | Berat FG: | 501
QTY (Pcs): | 69 | QTY (Pcs): | 69
Judgement: | GOOD | Judgement: | GOOD
Visual: | OK | Visual: | OK
Created By: | Veit Hiltrud | Created By: | Veit Hiltrud
Created At: | 2024-01-08 22:18:49 | Created At: | 2024-01-08 22:20:57
Edited By: |  | Edited By:
Edited At: |  | Edited At: | 2024-01-08 22:20:57
Bundle No: | 5 | Bundle No: | 6
Coil No: | 4 | Coil No: | 1
Coil Weight: | 1962 | Coil Weight: | 1955
No. Leburan: | E22303890XA-G2311737-1 | No. Leburan: | E22303890XA-G2309610-1
Area: | G | Area: | G
Dies Number: | C-19.800-(080)-06-TF | Dies Number: | C-19.800-(080)-06-TF
Diameter Ujung: | 19.758 | Diameter Ujung: | 19.762
Diameter Tengah: | 19.773 | Diameter Tengah: | 19.778
Diameter Ekor: | 19.76 | Diameter Ekor: | 19.763
Kelurusan Aktual: | 0.19/400 | Kelurusan Aktual: | 0.20/400
Panjang Aktual: | 3020 | Panjang Aktual: | 3020
Berat FG: | 501 | Berat FG: | 501
QTY (Pcs): | 69 | QTY (Pcs): | 69
Judgement: | GOOD | Judgement: | GOOD
Visual: | OK | Visual: | OK
Created By: | Veit Hiltrud | Created By: | Veit Hiltrud
Created At: | 2024-01-08 22:44:42 | Created At: | 2024-01-08 22:59:09
Edited By: |  | Edited By:
Edited At: |  | Edited At: | 2024-01-08 22:59:09
Bundle No: | 7 | Bundle No: | 8
Coil No: | 1 | Coil No: | 1
Coil Weight: | 1955 | Coil Weight: | 1955
No. Leburan: | E22303890XA-G2309610-1 | No. Leburan: | E22303890XA-G2309610-1
Area: | G | Area: | G
Dies Number: | C-19.800-(080)-06-TF | Dies Number: | C-19.800-(080)-06-TF
Diameter Ujung: | 19.772 | Diameter Ujung: | 19.781
Diameter Tengah: | 19.786 | Diameter Tengah: | 19.786
Diameter Ekor: | 19.78 | Diameter Ekor: | 19.782
Kelurusan Aktual: | 0.16/400 | Kelurusan Aktual: | 0.16/400
Panjang Aktual: | 3020 | Panjang Aktual: | 3020
Berat FG: | 501 | Berat FG: | 501
QTY (Pcs): | 69 | QTY (Pcs): | 69
Judgement: | GOOD | Judgement: | GOOD
Visual: | OK | Visual: | OK
Created By: | Veit Hiltrud | Created By: | Veit Hiltrud
Created At: | 2024-01-08 23:00:14 | Created At: | 2024-01-08 23:02:36
Edited By: |  | Edited By:
Edited At: |  | Edited At: | 2024-01-08 23:02:36
Bundle No: | 9 | Bundle No: | 10
Coil No: | 1 | Coil No: | 4
Coil Weight: | 1955 | Coil Weight: | 1962
No. Leburan: | E22303890XA-G2309610-1 | No. Leburan: | E22303890XA-G2311737-1
Area: | G | Area: | G
Dies Number: | C-19.800-(080)-06-TF | Dies Number: | C-19.800-(080)-06-TF
Diameter Ujung: | 19.78 | Diameter Ujung: | 19.778
Diameter Tengah: | 19.783 | Diameter Tengah: | 19.786
Diameter Ekor: | 19.772 | Diameter Ekor: | 19.779
Kelurusan Aktual: | 0.16/400 | Kelurusan Aktual: | 0.20/400
Panjang Aktual: | 3020 | Panjang Aktual: | 3020
Berat FG: | 501 | Berat FG: | 501
QTY (Pcs): | 69 | QTY (Pcs): | 69
Judgement: | GOOD | Judgement: | GOOD
Visual: | OK | Visual: | OK
Created By: | Veit Hiltrud | Created By: | Veit Hiltrud
Created At: | 2024-01-08 23:06:32 | Created At: | 2024-01-08 23:12:35
Edited By: |  | Edited By:
Edited At: |  | Edited At: | 2024-01-08 23:12:35
Bundle No: | 11 | Bundle No: | 12
Coil No: | 4 | Coil No: | 3
Coil Weight: | 1962 | Coil Weight: | 2063
No. Leburan: | E22303890XA-G2311737-1 | No. Leburan: | E22303890XA-G2311737-2
Area: | G | Area: | G
Dies Number: | C-19.800-(080)-06-TF | Dies Number: | C-19.800-(080)-06-TF
Diameter Ujung: | 19.78 | Diameter Ujung: | 17.762
Diameter Tengah: | 19.783 | Diameter Tengah: | 17.78
Diameter Ekor: | 19.783 | Diameter Ekor: | 17.765
Kelurusan Aktual: | 0.16/400 | Kelurusan Aktual: | 0.100/400
Panjang Aktual: | 3020 | Panjang Aktual: | 3020
Berat FG: | 500 | Berat FG: | 501
QTY (Pcs): | 69 | QTY (Pcs): | 68
Judgement: | GOOD | Judgement: | GOOD
Visual: | OK | Visual: | OK
Created By: | Veit Hiltrud | Created By: | Friedhelm Sibylle
Created At: | 2024-01-08 23:17:44 | Created At: | 2024-01-09 08:47:38
Edited By: |  | Edited By:
Edited At: |  | Edited At: | 2024-01-09 08:47:38
Bundle No: | 13 | Bundle No: | 14
Coil No: | 3 | Coil No: | 3
Coil Weight: | 2063 | Coil Weight: | 2063
No. Leburan: | E22303890XA-G2311737-2 | No. Leburan: | E22303890XA-G2311737-2
Area: | G | Area: | G
Dies Number: | C-19.800-(080)-06-TF | Dies Number: | C-19.800-(080)-06-TF
Diameter Ujung: | 19.762 | Diameter Ujung: | 19.758
Diameter Tengah: | 19.775 | Diameter Tengah: | 19.77
Diameter Ekor: | 19.764 | Diameter Ekor: | 19.762
Kelurusan Aktual: | 0.11/400 | Kelurusan Aktual: | 0.100/400
Panjang Aktual: | 3018 | Panjang Aktual: | 3020
Berat FG: | 500 | Berat FG: | 500
QTY (Pcs): | 68 | QTY (Pcs): | 68
Judgement: | GOOD | Judgement: | GOOD
Visual: | OK | Visual: | OK
Created By: | Friedhelm Sibylle | Created By: | Friedhelm Sibylle
Created At: | 2024-01-09 09:27:38 | Created At: | 2024-01-09 09:28:38
Edited By: |  | Edited By:
Edited At: |  | Edited At: | 2024-01-09 09:28:38
Bundle No: | 15 | Bundle No: | 16
Coil No: | 3 | Coil No: | 3
Coil Weight: | 2063 | Coil Weight: | 2063
No. Leburan: | E22303890XA-G2311737-2 | No. Leburan: | E22303890XA-G2311737-2
Area: | G | Area: | G
Dies Number: | C-19.800-(080)-06-TF | Dies Number: | C-19.800-(080)-06-TF
Diameter Ujung: | 19.76 | Diameter Ujung: | 19.76
Diameter Tengah: | 19.773 | Diameter Tengah: | 19.778
Diameter Ekor: | 19.764 | Diameter Ekor: | 19.765
Kelurusan Aktual: | 0.13/400 | Kelurusan Aktual: | 0.15/400
Panjang Aktual: | 3020 | Panjang Aktual: | 3020
Berat FG: | 500 | Berat FG: | 319
QTY (Pcs): | 68 | QTY (Pcs): | 44
Judgement: | GOOD | Judgement: | GOOD
Visual: | OK | Visual: | OK
Created By: | Friedhelm Sibylle | Created By: | Friedhelm Sibylle
Created At: | 2024-01-09 09:29:46 | Created At: | 2024-01-09 09:32:33
Edited By: |  | Edited By:
Edited At: |  | Edited At: | 2024-01-09 09:32:33
Bundle No: | 17 | Bundle No: | 18
Coil No: | 3 | Coil No: | 3
Coil Weight: | 2063 | Coil Weight: | 2063
No. Leburan: | E22303890XA-G2311737-2 | No. Leburan: | E22303890XA-G2311737-2
Area: | G | Area: | G
Dies Number: | C-19.800-(080)-06-TF | Dies Number: | 0
Diameter Ujung: | 19.758 | Diameter Ujung: | 0
Diameter Tengah: | 19.775 | Diameter Tengah: | 0
Diameter Ekor: | 19.762 | Diameter Ekor: | 0
Kelurusan Aktual: | 0.16/400 | Kelurusan Aktual: | 0
Panjang Aktual: | 3012 | Panjang Aktual: | 0
Berat FG: | 115 | Berat FG: | 0
QTY (Pcs): | 16 | QTY (Pcs): | 0
Judgement: | NOT GOOD | Judgement: | WASTE
Visual: | PO | Visual:
Created By: | Friedhelm Sibylle | Created By: | Friedhelm Sibylle
Created At: | 2024-01-09 09:33:26 | Created At: | 2024-01-09 09:33:46
Edited By: |  | Edited By:
Edited At: |  | Edited At: | 2024-01-09 09:33:46
Bundle No: | 19
Coil No: | 3
Coil Weight: | 2063
No. Leburan: | E22303890XA-G2311737-2
Area: | G
Dies Number: | 0
Diameter Ujung: | 0
Diameter Tengah: | 0
Diameter Ekor: | 0
Kelurusan Aktual: | 0
Panjang Aktual: | 0
Berat FG: | 0
QTY (Pcs): | 0
Judgement: | WASTE
Visual:
Created By: | Friedhelm Sibylle
Created At: | 2024-01-09 09:34:41
Edited By:
Edited At:

## Downtime Record
No. | Start | End | Duration | Reason | Remarks
1 | 2024-01-08 16:40:14 | 2024-01-08 16:48:38 | 8 min 24 sec | management ¦ Setting Awal
2 | 2024-01-08 16:48:54 | 2024-01-08 16:49:53 | 59 sec | management ¦ Setting Awal
3 | 2024-01-08 16:50:09 | 2024-01-08 16:50:53 | 44 sec | management ¦ System Error
4 | 2024-01-08 16:51:09 | 2024-01-08 16:51:53 | 44 sec | management ¦ Setting Awal
5 | 2024-01-08 16:52:09 | 2024-01-08 16:52:23 | 14 sec | management ¦ Setting Awal
6 | 2024-01-08 16:52:39 | 2024-01-08 16:52:53 | 14 sec | management ¦ Setting Awal
7 | 2024-01-08 16:53:09 | 2024-01-08 16:54:24 | 1 min 15 sec | management ¦ System Error
8 | 2024-01-08 16:54:38 | 2024-01-08 17:00:09 | 5 min 31 sec | management ¦ Setting Awal
9 | 2024-01-08 17:00:23 | 2024-01-08 17:02:40 | 2 min 17 sec | management ¦ Setting Awal
10 | 2024-01-08 17:02:54 | 2024-01-08 17:03:54 | 1 min 0 sec | management ¦ System Error
11 | 2024-01-08 17:04:10 | 2024-01-08 17:04:54 | 44 sec | management ¦ Setting Awal
12 | 2024-01-08 17:06:08 | 2024-01-08 17:07:09 | 1 min 1 sec | management ¦ System Error
13 | 2024-01-08 17:07:25 | 2024-01-08 17:07:39 | 14 sec | management ¦ System Error
14 | 2024-01-08 17:07:55 | 2024-01-08 17:08:25 | 30 sec | management ¦ System Error
15 | 2024-01-08 17:08:55 | 2024-01-08 17:29:10 | 20 min 15 sec | management ¦ Setting Awal
16 | 2024-01-08 17:29:54 | 2024-01-08 17:30:10 | 16 sec | management ¦ System Error
17 | 2024-01-08 17:30:54 | 2024-01-08 17:36:39 | 5 min 45 sec | management ¦ Setting Awal
18 | 2024-01-08 17:39:26 | 2024-01-08 17:39:40 | 14 sec | management ¦ System Error
19 | 2024-01-08 17:40:56 | 2024-01-08 17:41:24 | 28 sec | management ¦ System Error
20 | 2024-01-08 17:43:11 | 2024-01-08 17:43:25 | 14 sec | management ¦ System Error
21 | 2024-01-08 17:44:41 | 2024-01-08 17:44:55 | 14 sec | management ¦ System Error
22 | 2024-01-08 17:45:11 | 2024-01-08 17:45:25 | 14 sec | management ¦ System Error
23 | 2024-01-08 17:48:40 | 2024-01-08 17:48:56 | 16 sec | management ¦ System Error
24 | 2024-01-08 17:49:10 | 2024-01-08 17:50:40 | 1 min 30 sec | management ¦ System Error
25 | 2024-01-08 17:50:56 | 2024-01-08 17:51:10 | 14 sec | management ¦ System Error
26 | 2024-01-08 17:51:26 | 2024-01-08 17:51:40 | 14 sec | management ¦ System Error
27 | 2024-01-08 17:54:11 | 2024-01-08 17:54:58 | 47 sec | management ¦ System Error
28 | 2024-01-08 17:55:11 | 2024-01-08 17:55:41 | 30 sec | management ¦ System Error
29 | 2024-01-08 17:57:38 | 2024-01-08 17:57:38 | 0 sec | management ¦ System Error
30 | 2024-01-08 18:00:02 | 2024-01-08 19:00:02 | 60 min 0 sec | off ¦ Istirahat
31 | 2024-01-08 19:00:02 | 2024-01-08 19:06:13 | 6 min 11 sec | waste ¦ Trouble Cutting ¦ Sensor Cutting Error
32 | 2024-01-08 19:16:13 | 2024-01-08 19:16:27 | 14 sec | management ¦ System Error
33 | 2024-01-08 19:18:13 | 2024-01-08 19:18:28 | 15 sec | management ¦ System Error
34 | 2024-01-08 19:18:44 | 2024-01-08 19:18:58 | 14 sec | management ¦ System Error
35 | 2024-01-08 19:22:42 | 2024-01-08 19:32:13 | 9 min 31 sec | management ¦ Pointing / Roll / Bubut/Sambung Coil
36 | 2024-01-08 19:33:13 | 2024-01-08 19:33:29 | 16 sec | management ¦ System Error
37 | 2024-01-08 19:33:43 | 2024-01-08 19:33:59 | 16 sec | management ¦ System Error
38 | 2024-01-08 19:36:58 | 2024-01-08 19:38:02 | 1 min 4 sec | waste ¦ Trouble Cutting ¦ Cutting Tidak Motong
39 | 2024-01-08 19:40:00 | 2024-01-08 19:40:14 | 14 sec | management ¦ System Error
40 | 2024-01-08 19:54:29 | 2024-01-08 19:54:43 | 14 sec | management ¦ System Error
41 | 2024-01-08 20:01:59 | 2024-01-08 20:13:44 | 11 min 45 sec | management ¦ Pointing / Roll / Bubut/Sambung Coil
42 | 2024-01-08 20:14:00 | 2024-01-08 20:17:15 | 3 min 15 sec | waste ¦ Trouble Drawing ¦ Gosok Slide/Jaw
43 | 2024-01-08 20:17:59 | 2024-01-08 20:28:15 | 10 min 16 sec | waste ¦ Trouble Drawing ¦ Gosok Slide/Jaw
44 | 2024-01-08 20:28:29 | 2024-01-08 20:29:29 | 1 min 0 sec | management ¦ System Error
45 | 2024-01-08 20:29:45 | 2024-01-08 20:39:45 | 10 min 0 sec | waste ¦ Trouble Drawing ¦ Gosok Slide/Jaw
46 | 2024-01-08 20:45:17 | 2024-01-08 20:45:31 | 14 sec | management ¦ System Error
47 | 2024-01-08 20:47:31 | 2024-01-08 20:48:01 | 30 sec | management ¦ System Error
48 | 2024-01-08 20:50:01 | 2024-01-08 20:50:16 | 15 sec | management ¦ System Error
49 | 2024-01-08 20:50:32 | 2024-01-08 20:50:46 | 14 sec | management ¦ System Error
50 | 2024-01-08 20:52:32 | 2024-01-08 20:52:46 | 14 sec | management ¦ System Error
51 | 2024-01-08 20:54:02 | 2024-01-08 20:54:16 | 14 sec | management ¦ System Error
52 | 2024-01-08 21:02:30 | 2024-01-08 21:02:46 | 16 sec | management ¦ System Error
53 | 2024-01-08 21:03:16 | 2024-01-08 21:03:30 | 14 sec | management ¦ System Error
54 | 2024-01-08 21:07:01 | 2024-01-08 23:34:19 | 147 min 18 sec | waste ¦ Polishing Ulang | Polishing ulang untuk PT MULTI STEEL
55 | 2024-01-08 23:34:35 | 2024-01-08 23:50:51 | 16 min 16 sec | management ¦ Pointing / Roll / Bubut/Sambung Coil | 23.34-23.45 Sambung coil, 23-45-23.50 pemasangan karet wiper shotblast
56 | 2024-01-08 23:51:05 | 2024-01-09 00:00:02 | 8 min 57 sec | management ¦ Bersih-bersih Area
57 | 2024-01-09 00:00:02 | 2024-01-09 07:00:02 | 420 min 0 sec | off ¦ Off Production
58 | 2024-01-09 07:00:02 | 2024-01-09 07:10:04 | 10 min 2 sec | management ¦ Briefing | Senam Briefing 5 Menit Cek Mesin 5 Menit
59 | 2024-01-09 07:10:20 | 2024-01-09 07:10:50 | 30 sec | management ¦ System Error
60 | 2024-01-09 07:13:05 | 2024-01-09 07:20:20 | 7 min 15 sec | waste ¦ Trouble Drawing ¦ Gosok Slide/Jaw
61 | 2024-01-09 07:20:34 | 2024-01-09 07:21:05 | 31 sec | management ¦ System Error
62 | 2024-01-09 07:22:51 | 2024-01-09 07:23:49 | 58 sec | management ¦ System Error
63 | 2024-01-09 07:27:06 | 2024-01-09 07:27:20 | 14 sec | management ¦ System Error
64 | 2024-01-09 07:27:36 | 2024-01-09 07:28:06 | 30 sec | management ¦ System Error
65 | 2024-01-09 07:28:37 | 2024-01-09 07:29:51 | 1 min 14 sec | management ¦ System Error
66 | 2024-01-09 07:30:05 | 2024-01-09 07:30:22 | 17 sec | management ¦ System Error
67 | 2024-01-09 07:30:54 | 2024-01-09 07:34:06 | 3 min 12 sec | waste ¦ Trouble Drawing ¦ Gosok Slide/Jaw
68 | 2024-01-09 07:34:52 | 2024-01-09 07:35:37 | 45 sec | management ¦ System Error
69 | 2024-01-09 07:36:06 | 2024-01-09 07:51:54 | 15 min 48 sec | waste ¦ Pemasangan aksesoris mesin | pemasangan wiper shot plast
70 | 2024-01-09 07:53:10 | 2024-01-09 07:53:41 | 31 sec | management ¦ System Error
71 | 2024-01-09 07:53:53 | 2024-01-09 07:54:25 | 32 sec | management ¦ System Error
72 | 2024-01-09 07:54:40 | 2024-01-09 07:56:57 | 2 min 17 sec | waste ¦ Trouble Drawing ¦ Gosok Slide/Jaw
73 | 2024-01-09 07:57:08 | 2024-01-09 07:57:54 | 46 sec | management ¦ System Error
74 | 2024-01-09 07:58:25 | 2024-01-09 07:59:08 | 43 sec | management ¦ System Error
75 | 2024-01-09 07:59:26 | 2024-01-09 08:00:39 | 1 min 13 sec | management ¦ System Error
76 | 2024-01-09 08:01:55 | 2024-01-09 08:02:30 | 35 sec | management ¦ System Error
77 | 2024-01-09 08:04:25 | 2024-01-09 08:07:56 | 3 min 31 sec | waste ¦ Trouble Drawing ¦ Gosok Slide/Jaw
78 | 2024-01-09 08:09:13 | 2024-01-09 08:10:44 | 1 min 31 sec | management ¦ System Error
79 | 2024-01-09 08:10:55 | 2024-01-09 08:12:11 | 1 min 16 sec | waste ¦ Trouble Drawing ¦ Gosok Slide/Jaw
80 | 2024-01-09 08:13:10 | 2024-01-09 08:14:59 | 1 min 49 sec | management ¦ System Error
81 | 2024-01-09 08:15:12 | 2024-01-09 08:15:26 | 14 sec | management ¦ System Error
82 | 2024-01-09 08:16:27 | 2024-01-09 08:16:58 | 31 sec | management ¦ System Error
83 | 2024-01-09 08:17:41 | 2024-01-09 09:36:08 | 78 min 27 sec | waste ¦ Polishing Ulang